## Sheet1
Directory | Filename | Full path | class label (object) | regression label (property hardness)
testset/0 | 1h_0,5mm____7_2.tif | testset/0/1h_0,5mm____7_2.tif | 0 | 204
testset/0 | 8h_1,75mm____9_10.tif | testset/0/8h_1,75mm____9_10.tif | 0 | 214
testset/0 | 6h_0,5mm____2_12.tif | testset/0/6h_0,5mm____2_12.tif | 0 | 214
testset/0 | 1h_0,5mm____3_2.tif | testset/0/1h_0,5mm____3_2.tif | 0 | 204
testset/0 | 1h_0,5mm____5_5.tif | testset/0/1h_0,5mm____5_5.tif | 0 | 204
testset/0 | 1h_0,5mm____5_12.tif | testset/0/1h_0,5mm____5_12.tif | 0 | 204
testset/0 | AZ_0,5mm____2_9.tif | testset/0/AZ_0,5mm____2_9.tif | 0 | 196
testset/0 | 1h_0,5mm____5_11.tif | testset/0/1h_0,5mm____5_11.tif | 0 | 204
testset/0 | 1h_0,5mm____7_11.tif | testset/0/1h_0,5mm____7_11.tif | 0 | 204
testset/0 | 6h_0,5mm____3_4.tif | testset/0/6h_0,5mm____3_4.tif | 0 | 214
testset/0 | 2h_0,5mm____1_9.tif | testset/0/2h_0,5mm____1_9.tif | 0 | 223
testset/0 | 2h_0,5mm____3_9.tif | testset/0/2h_0,5mm____3_9.tif | 0 | 223
testset/0 | 4h_0,5mm____7_3.tif | testset/0/4h_0,5mm____7_3.tif | 0 | 234
testset/0 | 1h_0,5mm____5_2.tif | testset/0/1h_0,5mm____5_2.tif | 0 | 204
testset/0 | AZ_0,5mm____6_10.tif | testset/0/AZ_0,5mm____6_10.tif | 0 | 196
testset/0 | 1h_0,5mm____9_1.tif | testset/0/1h_0,5mm____9_1.tif | 0 | 204
testset/0 | 1h_0,5mm____3_7.tif | testset/0/1h_0,5mm____3_7.tif | 0 | 204
testset/0 | 4h_0,5mm____3_12.tif | testset/0/4h_0,5mm____3_12.tif | 0 | 234
testset/0 | 2h_0,5mm____4_8.tif | testset/0/2h_0,5mm____4_8.tif | 0 | 223
testset/0 | 6h_0,5mm____6_8.tif | testset/0/6h_0,5mm____6_8.tif | 0 | 214
testset/0 | 2h_0,5mm____6_1.tif | testset/0/2h_0,5mm____6_1.tif | 0 | 223
testset/0 | 1h_0,5mm____2_7.tif | testset/0/1h_0,5mm____2_7.tif | 0 | 204
testset/0 | AZ_0,5mm____3_1.tif | testset/0/AZ_0,5mm____3_1.tif | 0 | 196
testset/0 | 8h_1,75mm____2_11.tif | testset/0/8h_1,75mm____2_11.tif | 0 | 214
testset/0 | 6h_0,5mm____4_11.tif | testset/0/6h_0,5mm____4_11.tif | 0 | 214
testset/0 | 2h_0,5mm____9_4.tif | testset/0/2h_0,5mm____9_4.tif | 0 | 223
testset/0 | 2h_0,5mm____4_6.tif | testset/0/2h_0,5mm____4_6.tif | 0 | 223
testset/0 | 2h_0,5mm____6_12.tif | testset/0/2h_0,5mm____6_12.tif | 0 | 223
testset/0 | 4h_0,5mm____4_12.tif | testset/0/4h_0,5mm____4_12.tif | 0 | 234
testset/0 | 2h_0,5mm____9_9.tif | testset/0/2h_0,5mm____9_9.tif | 0 | 223
testset/0 | 2h_0,5mm____3_8.tif | testset/0/2h_0,5mm____3_8.tif | 0 | 223
testset/0 | 1h_0,5mm____5_1.tif | testset/0/1h_0,5mm____5_1.tif | 0 | 204
testset/0 | 6h_0,5mm____9_4.tif | testset/0/6h_0,5mm____9_4.tif | 0 | 214
testset/0 | 8h_1,75mm____5_9.tif | testset/0/8h_1,75mm____5_9.tif | 0 | 214
testset/0 | 1h_0,5mm____8_6.tif | testset/0/1h_0,5mm____8_6.tif | 0 | 204
testset/0 | 4h_0,5mm____9_7.tif | testset/0/4h_0,5mm____9_7.tif | 0 | 234
testset/0 | 2h_0,5mm____7_2.tif | testset/0/2h_0,5mm____7_2.tif | 0 | 223
testset/0 | AZ_0,5mm____2_1.tif | testset/0/AZ_0,5mm____2_1.tif | 0 | 196
testset/0 | 2h_0,5mm____7_9.tif | testset/0/2h_0,5mm____7_9.tif | 0 | 223
testset/0 | AZ_0,5mm____3_4.tif | testset/0/AZ_0,5mm____3_4.tif | 0 | 196
testset/0 | 6h_0,5mm____6_4.tif | testset/0/6h_0,5mm____6_4.tif | 0 | 214
testset/0 | 1h_0,5mm____1_3.tif | testset/0/1h_0,5mm____1_3.tif | 0 | 204
testset/0 | 1h_0,5mm____3_12.tif | testset/0/1h_0,5mm____3_12.tif | 0 | 204
testset/0 | 4h_0,5mm____1_7.tif | testset/0/4h_0,5mm____1_7.tif | 0 | 234
testset/0 | 8h_1,75mm____3_3.tif | testset/0/8h_1,75mm____3_3.tif | 0 | 214
testset/0 | 1h_0,5mm____6_12.tif | testset/0/1h_0,5mm____6_12.tif | 0 | 204
testset/0 | 4h_0,5mm____5_3.tif | testset/0/4h_0,5mm____5_3.tif | 0 | 234
testset/0 | 2h_0,5mm____8_5.tif | testset/0/2h_0,5mm____8_5.tif | 0 | 223
testset/0 | 8h_1,75mm____9_6.tif | testset/0/8h_1,75mm____9_6.tif | 0 | 214
testset/0 | 4h_0,5mm____8_12.tif | testset/0/4h_0,5mm____8_12.tif | 0 | 234
testset/0 | 2h_0,5mm____1_8.tif | testset/0/2h_0,5mm____1_8.tif | 0 | 223
testset/0 | 2h_0,5mm____2_2.tif | testset/0/2h_0,5mm____2_2.tif | 0 | 223
testset/0 | 2h_0,5mm____8_9.tif | testset/0/2h_0,5mm____8_9.tif | 0 | 223
testset/0 | 4h_0,5mm____8_4.tif | testset/0/4h_0,5mm____8_4.tif | 0 | 234
testset/0 | 2h_0,5mm____9_11.tif | testset/0/2h_0,5mm____9_11.tif | 0 | 223
testset/0 | 8h_1,75mm____9_11.tif | testset/0/8h_1,75mm____9_11.tif | 0 | 214
testset/0 | 8h_1,75mm____6_10.tif | testset/0/8h_1,75mm____6_10.tif | 0 | 214
testset/0 | AZ_0,5mm____9_5.tif | testset/0/AZ_0,5mm____9_5.tif | 0 | 196
testset/0 | 1h_0,5mm____1_5.tif | testset/0/1h_0,5mm____1_5.tif | 0 | 204
testset/0 | AZ_0,5mm____7_8.tif | testset/0/AZ_0,5mm____7_8.tif | 0 | 196
testset/0 | 6h_0,5mm____6_6.tif | testset/0/6h_0,5mm____6_6.tif | 0 | 214
testset/0 | AZ_0,5mm____5_7.tif | testset/0/AZ_0,5mm____5_7.tif | 0 | 196
testset/0 | 4h_0,5mm____3_3.tif | testset/0/4h_0,5mm____3_3.tif | 0 | 234
testset/0 | 6h_0,5mm____6_11.tif | testset/0/6h_0,5mm____6_11.tif | 0 | 214
testset/0 | 1h_0,5mm____1_9.tif | testset/0/1h_0,5mm____1_9.tif | 0 | 204
testset/0 | 2h_0,5mm____2_5.tif | testset/0/2h_0,5mm____2_5.tif | 0 | 223
testset/0 | 6h_0,5mm____1_12.tif | testset/0/6h_0,5mm____1_12.tif | 0 | 214
testset/0 | AZ_0,5mm____1_1.tif | testset/0/AZ_0,5mm____1_1.tif | 0 | 196
testset/0 | AZ_0,5mm____4_7.tif | testset/0/AZ_0,5mm____4_7.tif | 0 | 196
testset/0 | 4h_0,5mm____6_11.tif | testset/0/4h_0,5mm____6_11.tif | 0 | 234
testset/0 | 8h_1,75mm____8_11.tif | testset/0/8h_1,75mm____8_11.tif | 0 | 214
testset/0 | 4h_0,5mm____6_8.tif | testset/0/4h_0,5mm____6_8.tif | 0 | 234
testset/0 | 8h_1,75mm____9_2.tif | testset/0/8h_1,75mm____9_2.tif | 0 | 214
testset/0 | 6h_0,5mm____6_12.tif | testset/0/6h_0,5mm____6_12.tif | 0 | 214
testset/0 | 8h_1,75mm____9_7.tif | testset/0/8h_1,75mm____9_7.tif | 0 | 214
testset/0 | AZ_0,5mm____1_4.tif | testset/0/AZ_0,5mm____1_4.tif | 0 | 196
testset/0 | 4h_0,5mm____6_12.tif | testset/0/4h_0,5mm____6_12.tif | 0 | 234
testset/0 | 4h_0,5mm____3_10.tif | testset/0/4h_0,5mm____3_10.tif | 0 | 234
testset/0 | 4h_0,5mm____1_11.tif | testset/0/4h_0,5mm____1_11.tif | 0 | 234
testset/0 | 1h_0,5mm____5_10.tif | testset/0/1h_0,5mm____5_10.tif | 0 | 204
testset/0 | 6h_0,5mm____7_7.tif | testset/0/6h_0,5mm____7_7.tif | 0 | 214
testset/0 | 6h_0,5mm____5_2.tif | testset/0/6h_0,5mm____5_2.tif | 0 | 214
testset/0 | 6h_0,5mm____4_12.tif | testset/0/6h_0,5mm____4_12.tif | 0 | 214
testset/0 | 4h_0,5mm____8_11.tif | testset/0/4h_0,5mm____8_11.tif | 0 | 234
testset/0 | 4h_0,5mm____2_11.tif | testset/0/4h_0,5mm____2_11.tif | 0 | 234
testset/0 | 2h_0,5mm____3_7.tif | testset/0/2h_0,5mm____3_7.tif | 0 | 223
testset/0 | 4h_0,5mm____9_1.tif | testset/0/4h_0,5mm____9_1.tif | 0 | 234
testset/0 | AZ_0,5mm____2_11.tif | testset/0/AZ_0,5mm____2_11.tif | 0 | 196
testset/0 | 6h_0,5mm____3_8.tif | testset/0/6h_0,5mm____3_8.tif | 0 | 214
testset/0 | AZ_0,5mm____5_9.tif | testset/0/AZ_0,5mm____5_9.tif | 0 | 196
testset/0 | 4h_0,5mm____9_9.tif | testset/0/4h_0,5mm____9_9.tif | 0 | 234
testset/0 | AZ_0,5mm____2_4.tif | testset/0/AZ_0,5mm____2_4.tif | 0 | 196
testset/0 | AZ_0,5mm____4_4.tif | testset/0/AZ_0,5mm____4_4.tif | 0 | 196
testset/0 | AZ_0,5mm____4_12.tif | testset/0/AZ_0,5mm____4_12.tif | 0 | 196
testset/0 | 4h_0,5mm____6_6.tif | testset/0/4h_0,5mm____6_6.tif | 0 | 234
testset/0 | AZ_0,5mm____6_8.tif | testset/0/AZ_0,5mm____6_8.tif | 0 | 196
testset/0 | 4h_0,5mm____7_5.tif | testset/0/4h_0,5mm____7_5.tif | 0 | 234
testset/0 | 8h_1,75mm____5_6.tif | testset/0/8h_1,75mm____5_6.tif | 0 | 214
testset/0 | 6h_0,5mm____4_5.tif | testset/0/6h_0,5mm____4_5.tif | 0 | 214
testset/0 | 4h_0,5mm____4_3.tif | testset/0/4h_0,5mm____4_3.tif | 0 | 234
testset/0 | 1h_0,5mm____9_8.tif | testset/0/1h_0,5mm____9_8.tif | 0 | 204
testset/0 | 1h_0,5mm____2_5.tif | testset/0/1h_0,5mm____2_5.tif | 0 | 204
testset/0 | 6h_0,5mm____9_8.tif | testset/0/6h_0,5mm____9_8.tif | 0 | 214
testset/0 | AZ_0,5mm____4_1.tif | testset/0/AZ_0,5mm____4_1.tif | 0 | 196
testset/0 | 2h_0,5mm____2_11.tif | testset/0/2h_0,5mm____2_11.tif | 0 | 223
testset/0 | 2h_0,5mm____5_4.tif | testset/0/2h_0,5mm____5_4.tif | 0 | 223
testset/0 | 1h_0,5mm____2_12.tif | testset/0/1h_0,5mm____2_12.tif | 0 | 204
testset/0 | 8h_1,75mm____3_4.tif | testset/0/8h_1,75mm____3_4.tif | 0 | 214
testset/1 | 3--01____3_4.jpg | testset/1/3--01____3_4.jpg | 1 | 408
testset/1 | P3_A_11____1_9.jpg | testset/1/P3_A_11____1_9.jpg | 1 | 420
testset/1 | 3--01____5_3.jpg | testset/1/3--01____5_3.jpg | 1 | 408
testset/1 | P3_A_11____5_1.jpg | testset/1/P3_A_11____5_1.jpg | 1 | 420
testset/1 | P3_A_11____8_9.jpg | testset/1/P3_A_11____8_9.jpg | 1 | 420
testset/1 | 3--01____9_1.jpg | testset/1/3--01____9_1.jpg | 1 | 408
testset/1 | 3--01____8_5.jpg | testset/1/3--01____8_5.jpg | 1 | 408
testset/1 | P3_A_11____3_9.jpg | testset/1/P3_A_11____3_9.jpg | 1 | 420
testset/1 | 3--01____3_9.jpg | testset/1/3--01____3_9.jpg | 1 | 408
testset/1 | P3_A_11____1_1.jpg | testset/1/P3_A_11____1_1.jpg | 1 | 420
testset/1 | P3_A_11____2_9.jpg | testset/1/P3_A_11____2_9.jpg | 1 | 420
testset/1 | 3--01____1_3.jpg | testset/1/3--01____1_3.jpg | 1 | 408
testset/1 | P3_A_11____5_10.jpg | testset/1/P3_A_11____5_10.jpg | 1 | 420
testset/1 | 3--01____9_4.jpg | testset/1/3--01____9_4.jpg | 1 | 408
testset/1 | 3--01____5_6.jpg | testset/1/3--01____5_6.jpg | 1 | 408
testset/1 | 3--01____2_8.jpg | testset/1/3--01____2_8.jpg | 1 | 408
testset/1 | P3_A_11____4_1.jpg | testset/1/P3_A_11____4_1.jpg | 1 | 420
testset/1 | 3--01____9_9.jpg | testset/1/3--01____9_9.jpg | 1 | 408
testset/1 | P3_A_11____5_5.jpg | testset/1/P3_A_11____5_5.jpg | 1 | 420
testset/1 | P3_A_11____7_11.jpg | testset/1/P3_A_11____7_11.jpg | 1 | 420
testset/1 | P3_A_11____3_11.jpg | testset/1/P3_A_11____3_11.jpg | 1 | 420
testset/1 | 3--01____9_11.jpg | testset/1/3--01____9_11.jpg | 1 | 408
testset/1 | 3--01____1_1.jpg | testset/1/3--01____1_1.jpg | 1 | 408
testset/1 | P3_A_11____5_4.jpg | testset/1/P3_A_11____5_4.jpg | 1 | 420
testset/1 | 3--01____8_2.jpg | testset/1/3--01____8_2.jpg | 1 | 408
testset/1 | 3--01____1_9.jpg | testset/1/3--01____1_9.jpg | 1 | 408
testset/1 | P3_A_11____2_7.jpg | testset/1/P3_A_11____2_7.jpg | 1 | 420
testset/1 | P3_A_11____6_3.jpg | testset/1/P3_A_11____6_3.jpg | 1 | 420
testset/1 | P3_A_11____6_5.jpg | testset/1/P3_A_11____6_5.jpg | 1 | 420
testset/1 | 3--01____6_8.jpg | testset/1/3--01____6_8.jpg | 1 | 408
testset/1 | P3_A_11____8_11.jpg | testset/1/P3_A_11____8_11.jpg | 1 | 420
testset/1 | 3--01____9_2.jpg | testset/1/3--01____9_2.jpg | 1 | 408
testset/1 | 3--01____4_2.jpg | testset/1/3--01____4_2.jpg | 1 | 408
testset/1 | P3_A_11____7_5.jpg | testset/1/P3_A_11____7_5.jpg | 1 | 420
testset/1 | 3--01____1_10.jpg | testset/1/3--01____1_10.jpg | 1 | 408
testset/1 | P3_A_11____6_6.jpg | testset/1/P3_A_11____6_6.jpg | 1 | 420
testset/1 | 3--01____2_1.jpg | testset/1/3--01____2_1.jpg | 1 | 408
testset/1 | P3_A_11____1_10.jpg | testset/1/P3_A_11____1_10.jpg | 1 | 420
testset/1 | 3--01____1_5.jpg | testset/1/3--01____1_5.jpg | 1 | 408
testset/1 | 3--01____9_12.jpg | testset/1/3--01____9_12.jpg | 1 | 408
testset/1 | P3_A_11____3_12.jpg | testset/1/P3_A_11____3_12.jpg | 1 | 420
testset/1 | P3_A_11____3_8.jpg | testset/1/P3_A_11____3_8.jpg | 1 | 420
testset/1 | P3_A_11____9_9.jpg | testset/1/P3_A_11____9_9.jpg | 1 | 420
testset/1 | P3_A_11____6_9.jpg | testset/1/P3_A_11____6_9.jpg | 1 | 420
testset/1 | P3_A_11____3_1.jpg | testset/1/P3_A_11____3_1.jpg | 1 | 420
testset/1 | P3_A_11____8_12.jpg | testset/1/P3_A_11____8_12.jpg | 1 | 420
testset/1 | P3_A_11____3_6.jpg | testset/1/P3_A_11____3_6.jpg | 1 | 420
testset/1 | 3--01____6_12.jpg | testset/1/3--01____6_12.jpg | 1 | 408
testset/1 | P3_A_11____8_3.jpg | testset/1/P3_A_11____8_3.jpg | 1 | 420
testset/1 | 3--01____9_5.jpg | testset/1/3--01____9_5.jpg | 1 | 408
testset/1 | P3_A_11____4_8.jpg | testset/1/P3_A_11____4_8.jpg | 1 | 420
testset/1 | P3_A_11____3_5.jpg | testset/1/P3_A_11____3_5.jpg | 1 | 420
testset/1 | P3_A_11____7_3.jpg | testset/1/P3_A_11____7_3.jpg | 1 | 420
testset/1 | 3--01____5_4.jpg | testset/1/3--01____5_4.jpg | 1 | 408
testset/1 | 3--01____4_3.jpg | testset/1/3--01____4_3.jpg | 1 | 408
testset/1 | 3--01____8_7.jpg | testset/1/3--01____8_7.jpg | 1 | 408
testset/1 | 3--01____5_8.jpg | testset/1/3--01____5_8.jpg | 1 | 408
testset/1 | 3--01____6_11.jpg | testset/1/3--01____6_11.jpg | 1 | 408
testset/1 | P3_A_11____7_6.jpg | testset/1/P3_A_11____7_6.jpg | 1 | 420
testset/1 | P3_A_11____1_5.jpg | testset/1/P3_A_11____1_5.jpg | 1 | 420
testset/1 | 3--01____1_11.jpg | testset/1/3--01____1_11.jpg | 1 | 408
testset/1 | P3_A_11____9_6.jpg | testset/1/P3_A_11____9_6.jpg | 1 | 420
testset/1 | P3_A_11____9_12.jpg | testset/1/P3_A_11____9_12.jpg | 1 | 420
testset/1 | P3_A_11____1_6.jpg | testset/1/P3_A_11____1_6.jpg | 1 | 420
testset/1 | P3_A_11____5_9.jpg | testset/1/P3_A_11____5_9.jpg | 1 | 420
testset/1 | P3_A_11____6_1.jpg | testset/1/P3_A_11____6_1.jpg | 1 | 420
testset/1 | 3--01____8_1.jpg | testset/1/3--01____8_1.jpg | 1 | 408
testset/1 | 3--01____8_8.jpg | testset/1/3--01____8_8.jpg | 1 | 408
testset/1 | 3--01____5_5.jpg | testset/1/3--01____5_5.jpg | 1 | 408
testset/1 | 3--01____3_11.jpg | testset/1/3--01____3_11.jpg | 1 | 408
testset/1 | 3--01____7_11.jpg | testset/1/3--01____7_11.jpg | 1 | 408
testset/1 | P3_A_11____3_2.jpg | testset/1/P3_A_11____3_2.jpg | 1 | 420
testset/1 | 3--01____3_6.jpg | testset/1/3--01____3_6.jpg | 1 | 408
testset/1 | P3_A_11____5_2.jpg | testset/1/P3_A_11____5_2.jpg | 1 | 420
testset/1 | P3_A_11____4_12.jpg | testset/1/P3_A_11____4_12.jpg | 1 | 420
testset/1 | P3_A_11____8_1.jpg | testset/1/P3_A_11____8_1.jpg | 1 | 420
testset/1 | 3--01____8_3.jpg | testset/1/3--01____8_3.jpg | 1 | 408
testset/1 | 3--01____4_7.jpg | testset/1/3--01____4_7.jpg | 1 | 408
testset/1 | 3--01____6_9.jpg | testset/1/3--01____6_9.jpg | 1 | 408
testset/1 | P3_A_11____6_10.jpg | testset/1/P3_A_11____6_10.jpg | 1 | 420
testset/1 | P3_A_11____1_8.jpg | testset/1/P3_A_11____1_8.jpg | 1 | 420
testset/1 | P3_A_11____1_11.jpg | testset/1/P3_A_11____1_11.jpg | 1 | 420
testset/1 | 3--01____7_4.jpg | testset/1/3--01____7_4.jpg | 1 | 408
testset/1 | 3--01____8_9.jpg | testset/1/3--01____8_9.jpg | 1 | 408
testset/1 | 3--01____7_6.jpg | testset/1/3--01____7_6.jpg | 1 | 408
testset/1 | P3_A_11____9_8.jpg | testset/1/P3_A_11____9_8.jpg | 1 | 420
testset/1 | 3--01____4_8.jpg | testset/1/3--01____4_8.jpg | 1 | 408
testset/1 | P3_A_11____3_4.jpg | testset/1/P3_A_11____3_4.jpg | 1 | 420
testset/1 | P3_A_11____8_4.jpg | testset/1/P3_A_11____8_4.jpg | 1 | 420
testset/1 | P3_A_11____6_7.jpg | testset/1/P3_A_11____6_7.jpg | 1 | 420
testset/1 | 3--01____1_2.jpg | testset/1/3--01____1_2.jpg | 1 | 408
testset/1 | 3--01____4_12.jpg | testset/1/3--01____4_12.jpg | 1 | 408
testset/1 | 3--01____4_1.jpg | testset/1/3--01____4_1.jpg | 1 | 408
testset/1 | 3--01____1_4.jpg | testset/1/3--01____1_4.jpg | 1 | 408
testset/1 | 3--01____3_2.jpg | testset/1/3--01____3_2.jpg | 1 | 408
testset/1 | 3--01____7_7.jpg | testset/1/3--01____7_7.jpg | 1 | 408
testset/1 | P3_A_11____2_12.jpg | testset/1/P3_A_11____2_12.jpg | 1 | 420
testset/1 | P3_A_11____9_1.jpg | testset/1/P3_A_11____9_1.jpg | 1 | 420
testset/1 | 3--01____4_11.jpg | testset/1/3--01____4_11.jpg | 1 | 408
testset/1 | P3_A_11____3_10.jpg | testset/1/P3_A_11____3_10.jpg | 1 | 420
testset/1 | P3_A_11____4_3.jpg | testset/1/P3_A_11____4_3.jpg | 1 | 420
testset/1 | 3--01____6_3.jpg | testset/1/3--01____6_3.jpg | 1 | 408
testset/1 | P3_A_11____5_12.jpg | testset/1/P3_A_11____5_12.jpg | 1 | 420
testset/1 | 3--01____3_12.jpg | testset/1/3--01____3_12.jpg | 1 | 408
testset/1 | P3_A_11____2_6.jpg | testset/1/P3_A_11____2_6.jpg | 1 | 420
testset/1 | 3--01____8_11.jpg | testset/1/3--01____8_11.jpg | 1 | 408
testset/1 | 3--01____8_12.jpg | testset/1/3--01____8_12.jpg | 1 | 408
testset/1 | P3_A_11____7_1.jpg | testset/1/P3_A_11____7_1.jpg | 1 | 420
testset/2 | P2_A_10____2_5.jpg | testset/2/P2_A_10____2_5.jpg | 2 | 557
testset/2 | P2_A_10____8_2.jpg | testset/2/P2_A_10____8_2.jpg | 2 | 557
testset/2 | P2_A_10____7_6.jpg | testset/2/P2_A_10____7_6.jpg | 2 | 557
testset/2 | P2_A_10____4_10.jpg | testset/2/P2_A_10____4_10.jpg | 2 | 557
testset/2 | P2_A_10____3_1.jpg | testset/2/P2_A_10____3_1.jpg | 2 | 557
testset/2 | P2_A_10____1_4.jpg | testset/2/P2_A_10____1_4.jpg | 2 | 557
testset/2 | P2_A_10____5_10.jpg | testset/2/P2_A_10____5_10.jpg | 2 | 557
testset/2 | P2_A_10____5_4.jpg | testset/2/P2_A_10____5_4.jpg | 2 | 557
testset/2 | P2_A_10____2_12.jpg | testset/2/P2_A_10____2_12.jpg | 2 | 557
testset/2 | P2_A_10____1_9.jpg | testset/2/P2_A_10____1_9.jpg | 2 | 557
testset/2 | P2_A_10____7_11.jpg | testset/2/P2_A_10____7_11.jpg | 2 | 557
testset/2 | P2_A_10____4_8.jpg | testset/2/P2_A_10____4_8.jpg | 2 | 557
testset/2 | P2_A_10____3_10.jpg | testset/2/P2_A_10____3_10.jpg | 2 | 557
testset/2 | P2_A_10____3_8.jpg | testset/2/P2_A_10____3_8.jpg | 2 | 557
testset/2 | P2_A_10____9_2.jpg | testset/2/P2_A_10____9_2.jpg | 2 | 557
testset/2 | P2_A_10____3_4.jpg | testset/2/P2_A_10____3_4.jpg | 2 | 557
testset/2 | P2_A_10____8_7.jpg | testset/2/P2_A_10____8_7.jpg | 2 | 557
testset/2 | P2_A_10____3_7.jpg | testset/2/P2_A_10____3_7.jpg | 2 | 557
testset/2 | P2_A_10____4_12.jpg | testset/2/P2_A_10____4_12.jpg | 2 | 557
testset/2 | P2_A_10____4_11.jpg | testset/2/P2_A_10____4_11.jpg | 2 | 557
testset/2 | P2_A_10____8_5.jpg | testset/2/P2_A_10____8_5.jpg | 2 | 557
testset/2 | P2_A_10____9_8.jpg | testset/2/P2_A_10____9_8.jpg | 2 | 557
testset/2 | P2_A_10____6_6.jpg | testset/2/P2_A_10____6_6.jpg | 2 | 557
testset/2 | P2_A_10____5_6.jpg | testset/2/P2_A_10____5_6.jpg | 2 | 557
testset/2 | P2_A_10____2_11.jpg | testset/2/P2_A_10____2_11.jpg | 2 | 557
testset/2 | P2_A_10____9_5.jpg | testset/2/P2_A_10____9_5.jpg | 2 | 557
testset/2 | P2_A_10____2_8.jpg | testset/2/P2_A_10____2_8.jpg | 2 | 557
testset/2 | P2_A_10____3_2.jpg | testset/2/P2_A_10____3_2.jpg | 2 | 557
testset/2 | P2_A_10____2_1.jpg | testset/2/P2_A_10____2_1.jpg | 2 | 557
testset/2 | P2_A_10____5_9.jpg | testset/2/P2_A_10____5_9.jpg | 2 | 557
testset/2 | P2_A_10____9_11.jpg | testset/2/P2_A_10____9_11.jpg | 2 | 557
testset/2 | P2_A_10____5_2.jpg | testset/2/P2_A_10____5_2.jpg | 2 | 557
testset/2 | P2_A_10____2_2.jpg | testset/2/P2_A_10____2_2.jpg | 2 | 557
testset/2 | P2_A_10____4_5.jpg | testset/2/P2_A_10____4_5.jpg | 2 | 557
testset/2 | P2_A_10____7_12.jpg | testset/2/P2_A_10____7_12.jpg | 2 | 557
testset/2 | P2_A_10____5_5.jpg | testset/2/P2_A_10____5_5.jpg | 2 | 557
testset/2 | P2_A_10____9_12.jpg | testset/2/P2_A_10____9_12.jpg | 2 | 557
testset/2 | P2_A_10____5_12.jpg | testset/2/P2_A_10____5_12.jpg | 2 | 557
testset/2 | P2_A_10____9_7.jpg | testset/2/P2_A_10____9_7.jpg | 2 | 557
testset/2 | P2_A_10____8_10.jpg | testset/2/P2_A_10____8_10.jpg | 2 | 557
testset/2 | P2_A_10____1_6.jpg | testset/2/P2_A_10____1_6.jpg | 2 | 557
testset/2 | P2_A_10____9_1.jpg | testset/2/P2_A_10____9_1.jpg | 2 | 557
testset/2 | P2_A_10____8_4.jpg | testset/2/P2_A_10____8_4.jpg | 2 | 557
testset/2 | P2_A_10____2_10.jpg | testset/2/P2_A_10____2_10.jpg | 2 | 557
testset/2 | P2_A_10____1_10.jpg | testset/2/P2_A_10____1_10.jpg | 2 | 557
testset/2 | P2_A_10____8_6.jpg | testset/2/P2_A_10____8_6.jpg | 2 | 557
testset/2 | P2_A_10____7_8.jpg | testset/2/P2_A_10____7_8.jpg | 2 | 557
testset/2 | P2_A_10____7_2.jpg | testset/2/P2_A_10____7_2.jpg | 2 | 557
testset/2 | P2_A_10____5_7.jpg | testset/2/P2_A_10____5_7.jpg | 2 | 557
testset/2 | P2_A_10____7_5.jpg | testset/2/P2_A_10____7_5.jpg | 2 | 557
testset/2 | P2_A_10____1_8.jpg | testset/2/P2_A_10____1_8.jpg | 2 | 557
testset/2 | P2_A_10____4_9.jpg | testset/2/P2_A_10____4_9.jpg | 2 | 557
testset/2 | P2_A_10____7_7.jpg | testset/2/P2_A_10____7_7.jpg | 2 | 557
testset/2 | P2_A_10____6_5.jpg | testset/2/P2_A_10____6_5.jpg | 2 | 557
testset/2 | P2_A_10____8_9.jpg | testset/2/P2_A_10____8_9.jpg | 2 | 557
testset/2 | P2_A_10____6_10.jpg | testset/2/P2_A_10____6_10.jpg | 2 | 557
testset/2 | P2_A_10____1_5.jpg | testset/2/P2_A_10____1_5.jpg | 2 | 557
testset/2 | P2_A_10____3_12.jpg | testset/2/P2_A_10____3_12.jpg | 2 | 557
testset/2 | P2_A_10____4_4.jpg | testset/2/P2_A_10____4_4.jpg | 2 | 557
testset/2 | P2_A_10____3_6.jpg | testset/2/P2_A_10____3_6.jpg | 2 | 557
testset/2 | P2_A_10____3_5.jpg | testset/2/P2_A_10____3_5.jpg | 2 | 557
testset/2 | P2_A_10____9_3.jpg | testset/2/P2_A_10____9_3.jpg | 2 | 557
testset/2 | P2_A_10____6_1.jpg | testset/2/P2_A_10____6_1.jpg | 2 | 557
testset/2 | P2_A_10____2_3.jpg | testset/2/P2_A_10____2_3.jpg | 2 | 557
testset/2 | P2_A_10____9_10.jpg | testset/2/P2_A_10____9_10.jpg | 2 | 557
testset/2 | P2_A_10____7_9.jpg | testset/2/P2_A_10____7_9.jpg | 2 | 557
testset/2 | P2_A_10____4_2.jpg | testset/2/P2_A_10____4_2.jpg | 2 | 557
testset/2 | P2_A_10____8_8.jpg | testset/2/P2_A_10____8_8.jpg | 2 | 557
testset/2 | P2_A_10____5_11.jpg | testset/2/P2_A_10____5_11.jpg | 2 | 557
testset/2 | P2_A_10____6_2.jpg | testset/2/P2_A_10____6_2.jpg | 2 | 557
testset/2 | P2_A_10____1_1.jpg | testset/2/P2_A_10____1_1.jpg | 2 | 557
testset/2 | P2_A_10____6_8.jpg | testset/2/P2_A_10____6_8.jpg | 2 | 557
testset/2 | P2_A_10____1_3.jpg | testset/2/P2_A_10____1_3.jpg | 2 | 557
testset/2 | P2_A_10____4_3.jpg | testset/2/P2_A_10____4_3.jpg | 2 | 557
testset/2 | P2_A_10____4_1.jpg | testset/2/P2_A_10____4_1.jpg | 2 | 557
testset/2 | P2_A_10____6_12.jpg | testset/2/P2_A_10____6_12.jpg | 2 | 557
testset/2 | P2_A_10____3_9.jpg | testset/2/P2_A_10____3_9.jpg | 2 | 557
testset/2 | P2_A_10____6_11.jpg | testset/2/P2_A_10____6_11.jpg | 2 | 557
testset/2 | P2_A_10____5_8.jpg | testset/2/P2_A_10____5_8.jpg | 2 | 557
testset/2 | P2_A_10____6_3.jpg | testset/2/P2_A_10____6_3.jpg | 2 | 557
testset/2 | P2_A_10____7_3.jpg | testset/2/P2_A_10____7_3.jpg | 2 | 557
testset/2 | P2_A_10____2_6.jpg | testset/2/P2_A_10____2_6.jpg | 2 | 557
testset/2 | P2_A_10____2_9.jpg | testset/2/P2_A_10____2_9.jpg | 2 | 557
testset/2 | P2_A_10____3_3.jpg | testset/2/P2_A_10____3_3.jpg | 2 | 557
testset/2 | P2_A_10____8_1.jpg | testset/2/P2_A_10____8_1.jpg | 2 | 557
testset/2 | P2_A_10____2_7.jpg | testset/2/P2_A_10____2_7.jpg | 2 | 557
testset/2 | P2_A_10____1_11.jpg | testset/2/P2_A_10____1_11.jpg | 2 | 557
testset/2 | P2_A_10____8_3.jpg | testset/2/P2_A_10____8_3.jpg | 2 | 557
testset/2 | P2_A_10____7_1.jpg | testset/2/P2_A_10____7_1.jpg | 2 | 557
testset/2 | P2_A_10____1_2.jpg | testset/2/P2_A_10____1_2.jpg | 2 | 557
testset/2 | P2_A_10____8_12.jpg | testset/2/P2_A_10____8_12.jpg | 2 | 557
testset/2 | P2_A_10____1_7.jpg | testset/2/P2_A_10____1_7.jpg | 2 | 557
testset/2 | P2_A_10____7_10.jpg | testset/2/P2_A_10____7_10.jpg | 2 | 557
testset/2 | P2_A_10____9_4.jpg | testset/2/P2_A_10____9_4.jpg | 2 | 557
testset/2 | P2_A_10____2_4.jpg | testset/2/P2_A_10____2_4.jpg | 2 | 557
testset/2 | P2_A_10____3_11.jpg | testset/2/P2_A_10____3_11.jpg | 2 | 557
testset/2 | P2_A_10____8_11.jpg | testset/2/P2_A_10____8_11.jpg | 2 | 557
testset/2 | P2_A_10____9_6.jpg | testset/2/P2_A_10____9_6.jpg | 2 | 557
testset/2 | P2_A_10____6_9.jpg | testset/2/P2_A_10____6_9.jpg | 2 | 557
testset/2 | P2_A_10____9_9.jpg | testset/2/P2_A_10____9_9.jpg | 2 | 557
testset/2 | P2_A_10____4_7.jpg | testset/2/P2_A_10____4_7.jpg | 2 | 557
testset/2 | P2_A_10____6_4.jpg | testset/2/P2_A_10____6_4.jpg | 2 | 557
testset/2 | P2_A_10____5_1.jpg | testset/2/P2_A_10____5_1.jpg | 2 | 557
testset/2 | P2_A_10____4_6.jpg | testset/2/P2_A_10____4_6.jpg | 2 | 557
testset/2 | P2_A_10____6_7.jpg | testset/2/P2_A_10____6_7.jpg | 2 | 557
testset/2 | P2_A_10____1_12.jpg | testset/2/P2_A_10____1_12.jpg | 2 | 557
testset/2 | P2_A_10____7_4.jpg | testset/2/P2_A_10____7_4.jpg | 2 | 557
testset/2 | P2_A_10____5_3.jpg | testset/2/P2_A_10____5_3.jpg | 2 | 557
testset/3 | P1B_A_01____5_8.jpg | testset/3/P1B_A_01____5_8.jpg | 3 | 717
testset/3 | P1B_A_01____2_2.jpg | testset/3/P1B_A_01____2_2.jpg | 3 | 717
testset/3 | 1B--01____9_2.jpg | testset/3/1B--01____9_2.jpg | 3 | 721
testset/3 | P1B_A_01____3_7.jpg | testset/3/P1B_A_01____3_7.jpg | 3 | 717
testset/3 | 1B--01____3_5.jpg | testset/3/1B--01____3_5.jpg | 3 | 721
testset/3 | P1B_A_01____9_8.jpg | testset/3/P1B_A_01____9_8.jpg | 3 | 717
testset/3 | P1B_A_01____9_1.jpg | testset/3/P1B_A_01____9_1.jpg | 3 | 717
testset/3 | 1B--01____5_10.jpg | testset/3/1B--01____5_10.jpg | 3 | 721
testset/3 | 1B--01____7_8.jpg | testset/3/1B--01____7_8.jpg | 3 | 721
testset/3 | 1B--01____6_6.jpg | testset/3/1B--01____6_6.jpg | 3 | 721
testset/3 | P1B_A_01____7_4.jpg | testset/3/P1B_A_01____7_4.jpg | 3 | 717
testset/3 | 1B--01____8_7.jpg | testset/3/1B--01____8_7.jpg | 3 | 721
testset/3 | 1B--01____7_6.jpg | testset/3/1B--01____7_6.jpg | 3 | 721
testset/3 | P1B_A_01____6_7.jpg | testset/3/P1B_A_01____6_7.jpg | 3 | 717
testset/3 | 1B--01____3_2.jpg | testset/3/1B--01____3_2.jpg | 3 | 721
testset/3 | P1B_A_01____6_6.jpg | testset/3/P1B_A_01____6_6.jpg | 3 | 717
testset/3 | P1B_A_01____3_10.jpg | testset/3/P1B_A_01____3_10.jpg | 3 | 717
testset/3 | P1B_A_01____9_9.jpg | testset/3/P1B_A_01____9_9.jpg | 3 | 717
testset/3 | 1B--01____5_5.jpg | testset/3/1B--01____5_5.jpg | 3 | 721
testset/3 | 1B--01____8_8.jpg | testset/3/1B--01____8_8.jpg | 3 | 721
testset/3 | 1B--01____8_5.jpg | testset/3/1B--01____8_5.jpg | 3 | 721
testset/3 | P1B_A_01____3_9.jpg | testset/3/P1B_A_01____3_9.jpg | 3 | 717
testset/3 | 1B--01____2_5.jpg | testset/3/1B--01____2_5.jpg | 3 | 721
testset/3 | 1B--01____6_10.jpg | testset/3/1B--01____6_10.jpg | 3 | 721
testset/3 | 1B--01____9_6.jpg | testset/3/1B--01____9_6.jpg | 3 | 721
testset/3 | 1B--01____2_8.jpg | testset/3/1B--01____2_8.jpg | 3 | 721
testset/3 | P1B_A_01____2_8.jpg | testset/3/P1B_A_01____2_8.jpg | 3 | 717
testset/3 | P1B_A_01____8_7.jpg | testset/3/P1B_A_01____8_7.jpg | 3 | 717
testset/3 | P1B_A_01____5_6.jpg | testset/3/P1B_A_01____5_6.jpg | 3 | 717
testset/3 | 1B--01____2_6.jpg | testset/3/1B--01____2_6.jpg | 3 | 721
testset/3 | 1B--01____8_1.jpg | testset/3/1B--01____8_1.jpg | 3 | 721
testset/3 | P1B_A_01____3_11.jpg | testset/3/P1B_A_01____3_11.jpg | 3 | 717
testset/3 | 1B--01____4_3.jpg | testset/3/1B--01____4_3.jpg | 3 | 721
testset/3 | 1B--01____8_11.jpg | testset/3/1B--01____8_11.jpg | 3 | 721
testset/3 | P1B_A_01____6_1.jpg | testset/3/P1B_A_01____6_1.jpg | 3 | 717
testset/3 | 1B--01____7_9.jpg | testset/3/1B--01____7_9.jpg | 3 | 721
testset/3 | P1B_A_01____5_11.jpg | testset/3/P1B_A_01____5_11.jpg | 3 | 717
testset/3 | P1B_A_01____6_4.jpg | testset/3/P1B_A_01____6_4.jpg | 3 | 717
testset/3 | P1B_A_01____3_6.jpg | testset/3/P1B_A_01____3_6.jpg | 3 | 717
testset/3 | 1B--01____8_3.jpg | testset/3/1B--01____8_3.jpg | 3 | 721
testset/3 | P1B_A_01____8_9.jpg | testset/3/P1B_A_01____8_9.jpg | 3 | 717
testset/3 | 1B--01____6_7.jpg | testset/3/1B--01____6_7.jpg | 3 | 721
testset/3 | P1B_A_01____4_2.jpg | testset/3/P1B_A_01____4_2.jpg | 3 | 717
testset/3 | 1B--01____7_12.jpg | testset/3/1B--01____7_12.jpg | 3 | 721
testset/3 | 1B--01____4_9.jpg | testset/3/1B--01____4_9.jpg | 3 | 721
testset/3 | 1B--01____6_5.jpg | testset/3/1B--01____6_5.jpg | 3 | 721
testset/3 | 1B--01____6_1.jpg | testset/3/1B--01____6_1.jpg | 3 | 721
testset/3 | 1B--01____4_8.jpg | testset/3/1B--01____4_8.jpg | 3 | 721
testset/3 | 1B--01____7_1.jpg | testset/3/1B--01____7_1.jpg | 3 | 721
testset/3 | 1B--01____3_6.jpg | testset/3/1B--01____3_6.jpg | 3 | 721
testset/3 | 1B--01____3_4.jpg | testset/3/1B--01____3_4.jpg | 3 | 721
testset/3 | 1B--01____5_11.jpg | testset/3/1B--01____5_11.jpg | 3 | 721
testset/3 | 1B--01____1_3.jpg | testset/3/1B--01____1_3.jpg | 3 | 721
testset/3 | P1B_A_01____8_10.jpg | testset/3/P1B_A_01____8_10.jpg | 3 | 717
testset/3 | 1B--01____2_7.jpg | testset/3/1B--01____2_7.jpg | 3 | 721
testset/3 | P1B_A_01____1_2.jpg | testset/3/P1B_A_01____1_2.jpg | 3 | 717
testset/3 | P1B_A_01____7_6.jpg | testset/3/P1B_A_01____7_6.jpg | 3 | 717
testset/3 | P1B_A_01____4_3.jpg | testset/3/P1B_A_01____4_3.jpg | 3 | 717
testset/3 | 1B--01____7_2.jpg | testset/3/1B--01____7_2.jpg | 3 | 721
testset/3 | P1B_A_01____8_6.jpg | testset/3/P1B_A_01____8_6.jpg | 3 | 717
testset/3 | P1B_A_01____5_4.jpg | testset/3/P1B_A_01____5_4.jpg | 3 | 717
testset/3 | 1B--01____2_3.jpg | testset/3/1B--01____2_3.jpg | 3 | 721
testset/3 | P1B_A_01____9_3.jpg | testset/3/P1B_A_01____9_3.jpg | 3 | 717
testset/3 | 1B--01____1_8.jpg | testset/3/1B--01____1_8.jpg | 3 | 721
testset/3 | P1B_A_01____7_9.jpg | testset/3/P1B_A_01____7_9.jpg | 3 | 717
testset/3 | P1B_A_01____2_6.jpg | testset/3/P1B_A_01____2_6.jpg | 3 | 717
testset/3 | P1B_A_01____6_8.jpg | testset/3/P1B_A_01____6_8.jpg | 3 | 717
testset/3 | 1B--01____4_12.jpg | testset/3/1B--01____4_12.jpg | 3 | 721
testset/3 | P1B_A_01____5_10.jpg | testset/3/P1B_A_01____5_10.jpg | 3 | 717
testset/3 | 1B--01____6_3.jpg | testset/3/1B--01____6_3.jpg | 3 | 721
testset/3 | P1B_A_01____3_2.jpg | testset/3/P1B_A_01____3_2.jpg | 3 | 717
testset/3 | P1B_A_01____7_7.jpg | testset/3/P1B_A_01____7_7.jpg | 3 | 717
testset/3 | 1B--01____9_9.jpg | testset/3/1B--01____9_9.jpg | 3 | 721
testset/3 | 1B--01____6_8.jpg | testset/3/1B--01____6_8.jpg | 3 | 721
testset/3 | P1B_A_01____6_10.jpg | testset/3/P1B_A_01____6_10.jpg | 3 | 717
testset/3 | 1B--01____3_10.jpg | testset/3/1B--01____3_10.jpg | 3 | 721
testset/3 | P1B_A_01____1_10.jpg | testset/3/P1B_A_01____1_10.jpg | 3 | 717
testset/3 | 1B--01____3_11.jpg | testset/3/1B--01____3_11.jpg | 3 | 721
testset/3 | 1B--01____1_11.jpg | testset/3/1B--01____1_11.jpg | 3 | 721
testset/3 | 1B--01____6_2.jpg | testset/3/1B--01____6_2.jpg | 3 | 721
testset/3 | 1B--01____7_5.jpg | testset/3/1B--01____7_5.jpg | 3 | 721
testset/3 | P1B_A_01____1_9.jpg | testset/3/P1B_A_01____1_9.jpg | 3 | 717
testset/3 | 1B--01____1_12.jpg | testset/3/1B--01____1_12.jpg | 3 | 721
testset/3 | P1B_A_01____3_12.jpg | testset/3/P1B_A_01____3_12.jpg | 3 | 717
testset/3 | 1B--01____6_4.jpg | testset/3/1B--01____6_4.jpg | 3 | 721
testset/3 | 1B--01____4_10.jpg | testset/3/1B--01____4_10.jpg | 3 | 721
testset/3 | P1B_A_01____7_3.jpg | testset/3/P1B_A_01____7_3.jpg | 3 | 717
testset/3 | P1B_A_01____1_3.jpg | testset/3/P1B_A_01____1_3.jpg | 3 | 717
testset/3 | P1B_A_01____3_3.jpg | testset/3/P1B_A_01____3_3.jpg | 3 | 717
testset/3 | 1B--01____4_5.jpg | testset/3/1B--01____4_5.jpg | 3 | 721
testset/3 | P1B_A_01____5_3.jpg | testset/3/P1B_A_01____5_3.jpg | 3 | 717
testset/3 | 1B--01____7_11.jpg | testset/3/1B--01____7_11.jpg | 3 | 721
testset/3 | 1B--01____2_4.jpg | testset/3/1B--01____2_4.jpg | 3 | 721
testset/3 | 1B--01____7_3.jpg | testset/3/1B--01____7_3.jpg | 3 | 721
testset/3 | P1B_A_01____6_2.jpg | testset/3/P1B_A_01____6_2.jpg | 3 | 717
testset/3 | 1B--01____3_3.jpg | testset/3/1B--01____3_3.jpg | 3 | 721
testset/3 | 1B--01____6_12.jpg | testset/3/1B--01____6_12.jpg | 3 | 721
testset/3 | 1B--01____4_2.jpg | testset/3/1B--01____4_2.jpg | 3 | 721
testset/3 | P1B_A_01____4_5.jpg | testset/3/P1B_A_01____4_5.jpg | 3 | 717
testset/3 | P1B_A_01____7_1.jpg | testset/3/P1B_A_01____7_1.jpg | 3 | 717
testset/3 | P1B_A_01____5_7.jpg | testset/3/P1B_A_01____5_7.jpg | 3 | 717
testset/3 | P1B_A_01____2_9.jpg | testset/3/P1B_A_01____2_9.jpg | 3 | 717
testset/3 | P1B_A_01____1_11.jpg | testset/3/P1B_A_01____1_11.jpg | 3 | 717
testset/3 | 1B--01____1_4.jpg | testset/3/1B--01____1_4.jpg | 3 | 721
testset/3 | 1B--01____9_11.jpg | testset/3/1B--01____9_11.jpg | 3 | 721
testset/3 | P1B_A_01____8_1.jpg | testset/3/P1B_A_01____8_1.jpg | 3 | 717
testset/3 | 1B--01____1_7.jpg | testset/3/1B--01____1_7.jpg | 3 | 721
testset/3 | P1B_A_01____4_9.jpg | testset/3/P1B_A_01____4_9.jpg | 3 | 717
testset/4 | 100Cr6_Oel_8h_0,5mm____5_2.tif | testset/4/100Cr6_Oel_8h_0,5mm____5_2.tif | 4 | 844
testset/4 | 100Cr6_Oel_2h_0,5mm____5_9.tif | testset/4/100Cr6_Oel_2h_0,5mm____5_9.tif | 4 | 853
testset/4 | 100Cr6_Oel_8h_0,5mm____4_5.tif | testset/4/100Cr6_Oel_8h_0,5mm____4_5.tif | 4 | 844
testset/4 | 100Cr6_Oel_Az_1,25mm____4_5.tif | testset/4/100Cr6_Oel_Az_1,25mm____4_5.tif | 4 | 835
testset/4 | 100Cr6_Oel_1h_1,25mm____3_4.tif | testset/4/100Cr6_Oel_1h_1,25mm____3_4.tif | 4 | 867
testset/4 | 100Cr6_Oel_6h_0,5mm____5_9.tif | testset/4/100Cr6_Oel_6h_0,5mm____5_9.tif | 4 | 879
testset/4 | 100Cr6_Oel_6h_0,5mm____7_11.tif | testset/4/100Cr6_Oel_6h_0,5mm____7_11.tif | 4 | 879
testset/4 | 100Cr6_Oel_8h_0,5mm____8_6.tif | testset/4/100Cr6_Oel_8h_0,5mm____8_6.tif | 4 | 844
testset/4 | 100Cr6_Oel_1h_1,25mm____9_5.tif | testset/4/100Cr6_Oel_1h_1,25mm____9_5.tif | 4 | 867
testset/4 | 100Cr6_Oel_Az_1,25mm____3_9.tif | testset/4/100Cr6_Oel_Az_1,25mm____3_9.tif | 4 | 835
testset/4 | 100Cr6_Oel_2h_0,5mm____2_8.tif | testset/4/100Cr6_Oel_2h_0,5mm____2_8.tif | 4 | 853
testset/4 | 100Cr6_Oel_4h_0,5mm____1_12.tif | testset/4/100Cr6_Oel_4h_0,5mm____1_12.tif | 4 | 884
testset/4 | 100Cr6_Oel_6h_0,5mm____2_6.tif | testset/4/100Cr6_Oel_6h_0,5mm____2_6.tif | 4 | 879
testset/4 | 100Cr6_Oel_Az_1,25mm____4_11.tif | testset/4/100Cr6_Oel_Az_1,25mm____4_11.tif | 4 | 835
testset/4 | 100Cr6_Oel_8h_0,5mm____8_5.tif | testset/4/100Cr6_Oel_8h_0,5mm____8_5.tif | 4 | 844
testset/4 | 100Cr6_Oel_8h_0,5mm____7_12.tif | testset/4/100Cr6_Oel_8h_0,5mm____7_12.tif | 4 | 844
testset/4 | 100Cr6_Oel_4h_0,5mm____3_2.tif | testset/4/100Cr6_Oel_4h_0,5mm____3_2.tif | 4 | 884
testset/4 | 100Cr6_Oel_6h_0,5mm____4_3.tif | testset/4/100Cr6_Oel_6h_0,5mm____4_3.tif | 4 | 879
testset/4 | 100Cr6_Oel_4h_0,5mm____7_1.tif | testset/4/100Cr6_Oel_4h_0,5mm____7_1.tif | 4 | 884
testset/4 | 100Cr6_Oel_2h_0,5mm____3_12.tif | testset/4/100Cr6_Oel_2h_0,5mm____3_12.tif | 4 | 853
testset/4 | 100Cr6_Oel_4h_0,5mm____2_6.tif | testset/4/100Cr6_Oel_4h_0,5mm____2_6.tif | 4 | 884
testset/4 | 100Cr6_Oel_2h_0,5mm____6_6.tif | testset/4/100Cr6_Oel_2h_0,5mm____6_6.tif | 4 | 853
testset/4 | 100Cr6_Oel_6h_0,5mm____5_2.tif | testset/4/100Cr6_Oel_6h_0,5mm____5_2.tif | 4 | 879
testset/4 | 100Cr6_Oel_4h_0,5mm____9_4.tif | testset/4/100Cr6_Oel_4h_0,5mm____9_4.tif | 4 | 884
testset/4 | 100Cr6_Oel_2h_0,5mm____9_10.tif | testset/4/100Cr6_Oel_2h_0,5mm____9_10.tif | 4 | 853
testset/4 | 100Cr6_Oel_4h_0,5mm____6_12.tif | testset/4/100Cr6_Oel_4h_0,5mm____6_12.tif | 4 | 884
testset/4 | 100Cr6_Oel_6h_0,5mm____9_9.tif | testset/4/100Cr6_Oel_6h_0,5mm____9_9.tif | 4 | 879
testset/4 | 100Cr6_Oel_6h_0,5mm____7_6.tif | testset/4/100Cr6_Oel_6h_0,5mm____7_6.tif | 4 | 879
testset/4 | 100Cr6_Oel_1h_1,25mm____4_9.tif | testset/4/100Cr6_Oel_1h_1,25mm____4_9.tif | 4 | 867
testset/4 | 100Cr6_Oel_1h_1,25mm____4_12.tif | testset/4/100Cr6_Oel_1h_1,25mm____4_12.tif | 4 | 867
testset/4 | 100Cr6_Oel_6h_0,5mm____3_7.tif | testset/4/100Cr6_Oel_6h_0,5mm____3_7.tif | 4 | 879
testset/4 | 100Cr6_Oel_8h_0,5mm____2_11.tif | testset/4/100Cr6_Oel_8h_0,5mm____2_11.tif | 4 | 844
testset/4 | 100Cr6_Oel_1h_1,25mm____5_3.tif | testset/4/100Cr6_Oel_1h_1,25mm____5_3.tif | 4 | 867
testset/4 | 100Cr6_Oel_6h_0,5mm____8_10.tif | testset/4/100Cr6_Oel_6h_0,5mm____8_10.tif | 4 | 879
testset/4 | 100Cr6_Oel_6h_0,5mm____5_1.tif | testset/4/100Cr6_Oel_6h_0,5mm____5_1.tif | 4 | 879
testset/4 | 100Cr6_Oel_6h_0,5mm____2_5.tif | testset/4/100Cr6_Oel_6h_0,5mm____2_5.tif | 4 | 879
testset/4 | 100Cr6_Oel_2h_0,5mm____7_4.tif | testset/4/100Cr6_Oel_2h_0,5mm____7_4.tif | 4 | 853
testset/4 | 100Cr6_Oel_6h_0,5mm____9_12.tif | testset/4/100Cr6_Oel_6h_0,5mm____9_12.tif | 4 | 879
testset/4 | 100Cr6_Oel_4h_0,5mm____8_12.tif | testset/4/100Cr6_Oel_4h_0,5mm____8_12.tif | 4 | 884
testset/4 | 100Cr6_Oel_1h_1,25mm____9_3.tif | testset/4/100Cr6_Oel_1h_1,25mm____9_3.tif | 4 | 867
testset/4 | 100Cr6_Oel_2h_0,5mm____7_8.tif | testset/4/100Cr6_Oel_2h_0,5mm____7_8.tif | 4 | 853
testset/4 | 100Cr6_Oel_4h_0,5mm____7_10.tif | testset/4/100Cr6_Oel_4h_0,5mm____7_10.tif | 4 | 884
testset/4 | 100Cr6_Oel_2h_0,5mm____5_1.tif | testset/4/100Cr6_Oel_2h_0,5mm____5_1.tif | 4 | 853
testset/4 | 100Cr6_Oel_2h_0,5mm____9_12.tif | testset/4/100Cr6_Oel_2h_0,5mm____9_12.tif | 4 | 853
testset/4 | 100Cr6_Oel_Az_1,25mm____7_5.tif | testset/4/100Cr6_Oel_Az_1,25mm____7_5.tif | 4 | 835
testset/4 | 100Cr6_Oel_Az_1,25mm____9_5.tif | testset/4/100Cr6_Oel_Az_1,25mm____9_5.tif | 4 | 835
testset/4 | 100Cr6_Oel_2h_0,5mm____1_1.tif | testset/4/100Cr6_Oel_2h_0,5mm____1_1.tif | 4 | 853
testset/4 | 100Cr6_Oel_2h_0,5mm____9_7.tif | testset/4/100Cr6_Oel_2h_0,5mm____9_7.tif | 4 | 853
testset/4 | 100Cr6_Oel_2h_0,5mm____7_7.tif | testset/4/100Cr6_Oel_2h_0,5mm____7_7.tif | 4 | 853
testset/4 | 100Cr6_Oel_Az_1,25mm____4_3.tif | testset/4/100Cr6_Oel_Az_1,25mm____4_3.tif | 4 | 835
testset/4 | 100Cr6_Oel_1h_1,25mm____6_2.tif | testset/4/100Cr6_Oel_1h_1,25mm____6_2.tif | 4 | 867
testset/4 | 100Cr6_Oel_8h_0,5mm____6_3.tif | testset/4/100Cr6_Oel_8h_0,5mm____6_3.tif | 4 | 844
testset/4 | 100Cr6_Oel_4h_0,5mm____7_8.tif | testset/4/100Cr6_Oel_4h_0,5mm____7_8.tif | 4 | 884
testset/4 | 100Cr6_Oel_8h_0,5mm____2_5.tif | testset/4/100Cr6_Oel_8h_0,5mm____2_5.tif | 4 | 844
testset/4 | 100Cr6_Oel_1h_1,25mm____1_11.tif | testset/4/100Cr6_Oel_1h_1,25mm____1_11.tif | 4 | 867
testset/4 | 100Cr6_Oel_8h_0,5mm____5_11.tif | testset/4/100Cr6_Oel_8h_0,5mm____5_11.tif | 4 | 844
testset/4 | 100Cr6_Oel_2h_0,5mm____2_11.tif | testset/4/100Cr6_Oel_2h_0,5mm____2_11.tif | 4 | 853
testset/4 | 100Cr6_Oel_6h_0,5mm____3_8.tif | testset/4/100Cr6_Oel_6h_0,5mm____3_8.tif | 4 | 879
testset/4 | 100Cr6_Oel_8h_0,5mm____6_5.tif | testset/4/100Cr6_Oel_8h_0,5mm____6_5.tif | 4 | 844
testset/4 | 100Cr6_Oel_1h_1,25mm____8_5.tif | testset/4/100Cr6_Oel_1h_1,25mm____8_5.tif | 4 | 867
testset/4 | 100Cr6_Oel_8h_0,5mm____2_9.tif | testset/4/100Cr6_Oel_8h_0,5mm____2_9.tif | 4 | 844
testset/4 | 100Cr6_Oel_4h_0,5mm____8_9.tif | testset/4/100Cr6_Oel_4h_0,5mm____8_9.tif | 4 | 884
testset/4 | 100Cr6_Oel_Az_1,25mm____9_2.tif | testset/4/100Cr6_Oel_Az_1,25mm____9_2.tif | 4 | 835
testset/4 | 100Cr6_Oel_6h_0,5mm____6_2.tif | testset/4/100Cr6_Oel_6h_0,5mm____6_2.tif | 4 | 879
testset/4 | 100Cr6_Oel_1h_1,25mm____2_4.tif | testset/4/100Cr6_Oel_1h_1,25mm____2_4.tif | 4 | 867
testset/4 | 100Cr6_Oel_Az_1,25mm____6_3.tif | testset/4/100Cr6_Oel_Az_1,25mm____6_3.tif | 4 | 835
testset/4 | 100Cr6_Oel_8h_0,5mm____8_4.tif | testset/4/100Cr6_Oel_8h_0,5mm____8_4.tif | 4 | 844
testset/4 | 100Cr6_Oel_2h_0,5mm____4_6.tif | testset/4/100Cr6_Oel_2h_0,5mm____4_6.tif | 4 | 853
testset/4 | 100Cr6_Oel_4h_0,5mm____1_5.tif | testset/4/100Cr6_Oel_4h_0,5mm____1_5.tif | 4 | 884
testset/4 | 100Cr6_Oel_6h_0,5mm____8_8.tif | testset/4/100Cr6_Oel_6h_0,5mm____8_8.tif | 4 | 879
testset/4 | 100Cr6_Oel_1h_1,25mm____3_12.tif | testset/4/100Cr6_Oel_1h_1,25mm____3_12.tif | 4 | 867
testset/4 | 100Cr6_Oel_6h_0,5mm____5_8.tif | testset/4/100Cr6_Oel_6h_0,5mm____5_8.tif | 4 | 879
testset/4 | 100Cr6_Oel_Az_1,25mm____2_7.tif | testset/4/100Cr6_Oel_Az_1,25mm____2_7.tif | 4 | 835
testset/4 | 100Cr6_Oel_6h_0,5mm____3_10.tif | testset/4/100Cr6_Oel_6h_0,5mm____3_10.tif | 4 | 879
testset/4 | 100Cr6_Oel_Az_1,25mm____5_7.tif | testset/4/100Cr6_Oel_Az_1,25mm____5_7.tif | 4 | 835
testset/4 | 100Cr6_Oel_2h_0,5mm____4_4.tif | testset/4/100Cr6_Oel_2h_0,5mm____4_4.tif | 4 | 853
testset/4 | 100Cr6_Oel_2h_0,5mm____4_2.tif | testset/4/100Cr6_Oel_2h_0,5mm____4_2.tif | 4 | 853
testset/4 | 100Cr6_Oel_1h_1,25mm____9_11.tif | testset/4/100Cr6_Oel_1h_1,25mm____9_11.tif | 4 | 867
testset/4 | 100Cr6_Oel_8h_0,5mm____4_10.tif | testset/4/100Cr6_Oel_8h_0,5mm____4_10.tif | 4 | 844
testset/4 | 100Cr6_Oel_Az_1,25mm____8_6.tif | testset/4/100Cr6_Oel_Az_1,25mm____8_6.tif | 4 | 835
testset/4 | 100Cr6_Oel_8h_0,5mm____5_6.tif | testset/4/100Cr6_Oel_8h_0,5mm____5_6.tif | 4 | 844
testset/4 | 100Cr6_Oel_6h_0,5mm____4_7.tif | testset/4/100Cr6_Oel_6h_0,5mm____4_7.tif | 4 | 879
testset/4 | 100Cr6_Oel_1h_1,25mm____2_7.tif | testset/4/100Cr6_Oel_1h_1,25mm____2_7.tif | 4 | 867
testset/4 | 100Cr6_Oel_8h_0,5mm____6_2.tif | testset/4/100Cr6_Oel_8h_0,5mm____6_2.tif | 4 | 844
testset/4 | 100Cr6_Oel_6h_0,5mm____2_8.tif | testset/4/100Cr6_Oel_6h_0,5mm____2_8.tif | 4 | 879
testset/4 | 100Cr6_Oel_Az_1,25mm____8_9.tif | testset/4/100Cr6_Oel_Az_1,25mm____8_9.tif | 4 | 835
testset/4 | 100Cr6_Oel_4h_0,5mm____9_10.tif | testset/4/100Cr6_Oel_4h_0,5mm____9_10.tif | 4 | 884
testset/4 | 100Cr6_Oel_2h_0,5mm____9_2.tif | testset/4/100Cr6_Oel_2h_0,5mm____9_2.tif | 4 | 853
testset/4 | 100Cr6_Oel_6h_0,5mm____6_10.tif | testset/4/100Cr6_Oel_6h_0,5mm____6_10.tif | 4 | 879
testset/4 | 100Cr6_Oel_6h_0,5mm____9_6.tif | testset/4/100Cr6_Oel_6h_0,5mm____9_6.tif | 4 | 879
testset/4 | 100Cr6_Oel_6h_0,5mm____3_4.tif | testset/4/100Cr6_Oel_6h_0,5mm____3_4.tif | 4 | 879
testset/4 | 100Cr6_Oel_4h_0,5mm____6_1.tif | testset/4/100Cr6_Oel_4h_0,5mm____6_1.tif | 4 | 884
testset/4 | 100Cr6_Oel_2h_0,5mm____7_11.tif | testset/4/100Cr6_Oel_2h_0,5mm____7_11.tif | 4 | 853
testset/4 | 100Cr6_Oel_2h_0,5mm____3_4.tif | testset/4/100Cr6_Oel_2h_0,5mm____3_4.tif | 4 | 853
testset/4 | 100Cr6_Oel_8h_0,5mm____8_2.tif | testset/4/100Cr6_Oel_8h_0,5mm____8_2.tif | 4 | 844
testset/4 | 100Cr6_Oel_6h_0,5mm____3_5.tif | testset/4/100Cr6_Oel_6h_0,5mm____3_5.tif | 4 | 879
testset/4 | 100Cr6_Oel_8h_0,5mm____2_10.tif | testset/4/100Cr6_Oel_8h_0,5mm____2_10.tif | 4 | 844
testset/4 | 100Cr6_Oel_8h_0,5mm____9_1.tif | testset/4/100Cr6_Oel_8h_0,5mm____9_1.tif | 4 | 844
testset/4 | 100Cr6_Oel_Az_1,25mm____3_4.tif | testset/4/100Cr6_Oel_Az_1,25mm____3_4.tif | 4 | 835
testset/4 | 100Cr6_Oel_1h_1,25mm____4_2.tif | testset/4/100Cr6_Oel_1h_1,25mm____4_2.tif | 4 | 867
testset/4 | 100Cr6_Oel_8h_0,5mm____2_7.tif | testset/4/100Cr6_Oel_8h_0,5mm____2_7.tif | 4 | 844
testset/4 | 100Cr6_Oel_6h_0,5mm____6_9.tif | testset/4/100Cr6_Oel_6h_0,5mm____6_9.tif | 4 | 879
testset/4 | 100Cr6_Oel_8h_0,5mm____3_1.tif | testset/4/100Cr6_Oel_8h_0,5mm____3_1.tif | 4 | 844
testset/4 | 100Cr6_Oel_1h_1,25mm____7_2.tif | testset/4/100Cr6_Oel_1h_1,25mm____7_2.tif | 4 | 867
testset/4 | 100Cr6_Oel_Az_1,25mm____9_12.tif | testset/4/100Cr6_Oel_Az_1,25mm____9_12.tif | 4 | 835
testset/4 | 100Cr6_Oel_4h_0,5mm____8_8.tif | testset/4/100Cr6_Oel_4h_0,5mm____8_8.tif | 4 | 884
testset/4 | 100Cr6_Oel_Az_1,25mm____1_5.tif | testset/4/100Cr6_Oel_Az_1,25mm____1_5.tif | 4 | 835
testset/4 | 100Cr6_Oel_6h_0,5mm____5_7.tif | testset/4/100Cr6_Oel_6h_0,5mm____5_7.tif | 4 | 879
testset/5 | 93-02--01____5_5.jpg | testset/5/93-02--01____5_5.jpg | 5 | 933
testset/5 | 93-02--01____6_2.jpg | testset/5/93-02--01____6_2.jpg | 5 | 933
testset/5 | 93-02--11____6_3.jpg | testset/5/93-02--11____6_3.jpg | 5 | 970
testset/5 | 93-02--11____6_9.jpg | testset/5/93-02--11____6_9.jpg | 5 | 970
testset/5 | P93-02_B_06____4_11.jpg | testset/5/P93-02_B_06____4_11.jpg | 5 | 954
testset/5 | 93-02--11____3_4.jpg | testset/5/93-02--11____3_4.jpg | 5 | 970
testset/5 | P93-02_B_06____2_5.jpg | testset/5/P93-02_B_06____2_5.jpg | 5 | 954
testset/5 | 93-02--01____8_4.jpg | testset/5/93-02--01____8_4.jpg | 5 | 933
testset/5 | 93-02--01____3_5.jpg | testset/5/93-02--01____3_5.jpg | 5 | 933
testset/5 | 93-02--01____1_11.jpg | testset/5/93-02--01____1_11.jpg | 5 | 933
testset/5 | 93-02--11____8_7.jpg | testset/5/93-02--11____8_7.jpg | 5 | 970
testset/5 | 93-02--11____7_8.jpg | testset/5/93-02--11____7_8.jpg | 5 | 970
testset/5 | P93-02_B_06____3_6.jpg | testset/5/P93-02_B_06____3_6.jpg | 5 | 954
testset/5 | 93-02--01____2_12.jpg | testset/5/93-02--01____2_12.jpg | 5 | 933
testset/5 | 93-02--01____1_4.jpg | testset/5/93-02--01____1_4.jpg | 5 | 933
testset/5 | 93-02--11____3_2.jpg | testset/5/93-02--11____3_2.jpg | 5 | 970
testset/5 | P93-02_B_06____9_10.jpg | testset/5/P93-02_B_06____9_10.jpg | 5 | 954
testset/5 | 93-02--01____4_3.jpg | testset/5/93-02--01____4_3.jpg | 5 | 933
testset/5 | 93-02--01____4_5.jpg | testset/5/93-02--01____4_5.jpg | 5 | 933
testset/5 | 93-02--11____9_6.jpg | testset/5/93-02--11____9_6.jpg | 5 | 970
testset/5 | P93-02_B_06____4_1.jpg | testset/5/P93-02_B_06____4_1.jpg | 5 | 954
testset/5 | P93-02_B_06____3_7.jpg | testset/5/P93-02_B_06____3_7.jpg | 5 | 954
testset/5 | P93-02_B_06____4_4.jpg | testset/5/P93-02_B_06____4_4.jpg | 5 | 954
testset/5 | 93-02--01____6_7.jpg | testset/5/93-02--01____6_7.jpg | 5 | 933
testset/5 | 93-02--11____6_5.jpg | testset/5/93-02--11____6_5.jpg | 5 | 970
testset/5 | 93-02--01____9_11.jpg | testset/5/93-02--01____9_11.jpg | 5 | 933
testset/5 | 93-02--01____7_2.jpg | testset/5/93-02--01____7_2.jpg | 5 | 933
testset/5 | 93-02--01____7_7.jpg | testset/5/93-02--01____7_7.jpg | 5 | 933
testset/5 | 93-02--01____4_9.jpg | testset/5/93-02--01____4_9.jpg | 5 | 933
testset/5 | 93-02--11____5_1.jpg | testset/5/93-02--11____5_1.jpg | 5 | 970
testset/5 | 93-02--11____5_10.jpg | testset/5/93-02--11____5_10.jpg | 5 | 970
testset/5 | 93-02--11____8_1.jpg | testset/5/93-02--11____8_1.jpg | 5 | 970
testset/5 | P93-02_B_06____3_8.jpg | testset/5/P93-02_B_06____3_8.jpg | 5 | 954
testset/5 | 93-02--11____7_7.jpg | testset/5/93-02--11____7_7.jpg | 5 | 970
testset/5 | 93-02--01____5_10.jpg | testset/5/93-02--01____5_10.jpg | 5 | 933
testset/5 | P93-02_B_06____5_7.jpg | testset/5/P93-02_B_06____5_7.jpg | 5 | 954
testset/5 | P93-02_B_06____7_10.jpg | testset/5/P93-02_B_06____7_10.jpg | 5 | 954
testset/5 | 93-02--01____9_9.jpg | testset/5/93-02--01____9_9.jpg | 5 | 933
testset/5 | 93-02--01____2_9.jpg | testset/5/93-02--01____2_9.jpg | 5 | 933
testset/5 | 93-02--01____8_10.jpg | testset/5/93-02--01____8_10.jpg | 5 | 933
testset/5 | P93-02_B_06____8_6.jpg | testset/5/P93-02_B_06____8_6.jpg | 5 | 954
testset/5 | 93-02--11____7_4.jpg | testset/5/93-02--11____7_4.jpg | 5 | 970
testset/5 | 93-02--11____8_9.jpg | testset/5/93-02--11____8_9.jpg | 5 | 970
testset/5 | P93-02_B_06____6_11.jpg | testset/5/P93-02_B_06____6_11.jpg | 5 | 954
testset/5 | 93-02--01____9_4.jpg | testset/5/93-02--01____9_4.jpg | 5 | 933
testset/5 | 93-02--11____1_1.jpg | testset/5/93-02--11____1_1.jpg | 5 | 970
testset/5 | 93-02--01____6_12.jpg | testset/5/93-02--01____6_12.jpg | 5 | 933
testset/5 | 93-02--01____4_1.jpg | testset/5/93-02--01____4_1.jpg | 5 | 933
testset/5 | P93-02_B_06____3_1.jpg | testset/5/P93-02_B_06____3_1.jpg | 5 | 954
testset/5 | 93-02--11____6_10.jpg | testset/5/93-02--11____6_10.jpg | 5 | 970
testset/5 | 93-02--01____7_11.jpg | testset/5/93-02--01____7_11.jpg | 5 | 933
testset/5 | 93-02--01____6_10.jpg | testset/5/93-02--01____6_10.jpg | 5 | 933
testset/5 | 93-02--01____1_1.jpg | testset/5/93-02--01____1_1.jpg | 5 | 933
testset/5 | 93-02--11____5_7.jpg | testset/5/93-02--11____5_7.jpg | 5 | 970
testset/5 | 93-02--11____2_2.jpg | testset/5/93-02--11____2_2.jpg | 5 | 970
testset/5 | P93-02_B_06____9_6.jpg | testset/5/P93-02_B_06____9_6.jpg | 5 | 954
testset/5 | 93-02--11____9_4.jpg | testset/5/93-02--11____9_4.jpg | 5 | 970
testset/5 | 93-02--11____5_9.jpg | testset/5/93-02--11____5_9.jpg | 5 | 970
testset/5 | 93-02--01____8_2.jpg | testset/5/93-02--01____8_2.jpg | 5 | 933
testset/5 | 93-02--01____6_6.jpg | testset/5/93-02--01____6_6.jpg | 5 | 933
testset/5 | P93-02_B_06____4_2.jpg | testset/5/P93-02_B_06____4_2.jpg | 5 | 954
testset/5 | P93-02_B_06____9_9.jpg | testset/5/P93-02_B_06____9_9.jpg | 5 | 954
testset/5 | P93-02_B_06____2_10.jpg | testset/5/P93-02_B_06____2_10.jpg | 5 | 954
testset/5 | P93-02_B_06____8_5.jpg | testset/5/P93-02_B_06____8_5.jpg | 5 | 954
testset/5 | 93-02--11____9_2.jpg | testset/5/93-02--11____9_2.jpg | 5 | 970
testset/5 | 93-02--11____1_11.jpg | testset/5/93-02--11____1_11.jpg | 5 | 970
testset/5 | 93-02--01____7_5.jpg | testset/5/93-02--01____7_5.jpg | 5 | 933
testset/5 | P93-02_B_06____1_8.jpg | testset/5/P93-02_B_06____1_8.jpg | 5 | 954
testset/5 | P93-02_B_06____3_9.jpg | testset/5/P93-02_B_06____3_9.jpg | 5 | 954
testset/5 | P93-02_B_06____1_4.jpg | testset/5/P93-02_B_06____1_4.jpg | 5 | 954
testset/5 | 93-02--11____1_8.jpg | testset/5/93-02--11____1_8.jpg | 5 | 970
testset/5 | 93-02--01____7_12.jpg | testset/5/93-02--01____7_12.jpg | 5 | 933
testset/5 | P93-02_B_06____5_12.jpg | testset/5/P93-02_B_06____5_12.jpg | 5 | 954
testset/5 | 93-02--11____6_7.jpg | testset/5/93-02--11____6_7.jpg | 5 | 970
testset/5 | 93-02--01____5_1.jpg | testset/5/93-02--01____5_1.jpg | 5 | 933
testset/5 | 93-02--11____3_5.jpg | testset/5/93-02--11____3_5.jpg | 5 | 970
testset/5 | 93-02--11____4_5.jpg | testset/5/93-02--11____4_5.jpg | 5 | 970
testset/5 | 93-02--01____8_1.jpg | testset/5/93-02--01____8_1.jpg | 5 | 933
testset/5 | P93-02_B_06____4_5.jpg | testset/5/P93-02_B_06____4_5.jpg | 5 | 954
testset/5 | P93-02_B_06____2_6.jpg | testset/5/P93-02_B_06____2_6.jpg | 5 | 954
testset/5 | 93-02--01____2_1.jpg | testset/5/93-02--01____2_1.jpg | 5 | 933
testset/5 | 93-02--11____6_11.jpg | testset/5/93-02--11____6_11.jpg | 5 | 970
testset/5 | 93-02--11____7_2.jpg | testset/5/93-02--11____7_2.jpg | 5 | 970
testset/5 | P93-02_B_06____5_9.jpg | testset/5/P93-02_B_06____5_9.jpg | 5 | 954
testset/5 | P93-02_B_06____5_1.jpg | testset/5/P93-02_B_06____5_1.jpg | 5 | 954
testset/5 | P93-02_B_06____6_4.jpg | testset/5/P93-02_B_06____6_4.jpg | 5 | 954
testset/5 | 93-02--11____7_5.jpg | testset/5/93-02--11____7_5.jpg | 5 | 970
testset/5 | 93-02--01____8_7.jpg | testset/5/93-02--01____8_7.jpg | 5 | 933
testset/5 | 93-02--11____8_5.jpg | testset/5/93-02--11____8_5.jpg | 5 | 970
testset/5 | 93-02--11____6_4.jpg | testset/5/93-02--11____6_4.jpg | 5 | 970
testset/5 | 93-02--01____4_8.jpg | testset/5/93-02--01____4_8.jpg | 5 | 933
testset/5 | 93-02--01____5_9.jpg | testset/5/93-02--01____5_9.jpg | 5 | 933
testset/5 | 93-02--01____5_7.jpg | testset/5/93-02--01____5_7.jpg | 5 | 933
testset/5 | 93-02--01____8_5.jpg | testset/5/93-02--01____8_5.jpg | 5 | 933
testset/5 | 93-02--01____8_12.jpg | testset/5/93-02--01____8_12.jpg | 5 | 933
testset/5 | 93-02--11____9_7.jpg | testset/5/93-02--11____9_7.jpg | 5 | 970
testset/5 | P93-02_B_06____8_12.jpg | testset/5/P93-02_B_06____8_12.jpg | 5 | 954
testset/5 | 93-02--01____3_11.jpg | testset/5/93-02--01____3_11.jpg | 5 | 933
testset/5 | P93-02_B_06____8_8.jpg | testset/5/P93-02_B_06____8_8.jpg | 5 | 954
testset/5 | 93-02--11____3_11.jpg | testset/5/93-02--11____3_11.jpg | 5 | 970
testset/5 | 93-02--11____3_1.jpg | testset/5/93-02--11____3_1.jpg | 5 | 970
testset/5 | 93-02--11____2_3.jpg | testset/5/93-02--11____2_3.jpg | 5 | 970
testset/5 | 93-02--01____1_7.jpg | testset/5/93-02--01____1_7.jpg | 5 | 933
testset/5 | P93-02_C_23____9_4.jpg | testset/5/P93-02_C_23____9_4.jpg | 5 | 948
testset/5 | P93-02_C_25____8_7.jpg | testset/5/P93-02_C_25____8_7.jpg | 5 | 948
testset/5 | P93-02_C_23____9_11.jpg | testset/5/P93-02_C_23____9_11.jpg | 5 | 948
testset/5 | P93-02_C_25____6_3.jpg | testset/5/P93-02_C_25____6_3.jpg | 5 | 948
testset/5 | P93-02_C_28____3_12.jpg | testset/5/P93-02_C_28____3_12.jpg | 5 | 943