## sheet1
Directory | Filename | Full path | class label (object) | regression label (property hardness)
validset/0 | 1h_0,75mm____4_8.tif | validset/0/1h_0,75mm____4_8.tif | 0 | 195
validset/0 | 1h_2,75mm____9_4.tif | validset/0/1h_2,75mm____9_4.tif | 0 | 196
validset/0 | 1h_1mm____3_9.tif | validset/0/1h_1mm____3_9.tif | 0 | 203
validset/0 | 1h_1,25mm____9_1.tif | validset/0/1h_1,25mm____9_1.tif | 0 | 207
validset/0 | 1h_3mm____5_8.tif | validset/0/1h_3mm____5_8.tif | 0 | 199
validset/0 | 1h_3mm____3_1.tif | validset/0/1h_3mm____3_1.tif | 0 | 199
validset/0 | 1h_3mm____9_3.tif | validset/0/1h_3mm____9_3.tif | 0 | 199
validset/0 | 1h_1,5mm____2_11.tif | validset/0/1h_1,5mm____2_11.tif | 0 | 212
validset/0 | 1h_2,5mm____1_7.tif | validset/0/1h_2,5mm____1_7.tif | 0 | 194
validset/0 | 1h_1mm____4_6.tif | validset/0/1h_1mm____4_6.tif | 0 | 203
validset/0 | 1h_2,5mm____1_9.tif | validset/0/1h_2,5mm____1_9.tif | 0 | 194
validset/0 | 1h_1,25mm____4_9.tif | validset/0/1h_1,25mm____4_9.tif | 0 | 207
validset/0 | 1h_0,75mm____9_12.tif | validset/0/1h_0,75mm____9_12.tif | 0 | 195
validset/0 | 1h_2,25mm____7_8.tif | validset/0/1h_2,25mm____7_8.tif | 0 | 201
validset/0 | 1h_0,75mm____4_5.tif | validset/0/1h_0,75mm____4_5.tif | 0 | 195
validset/0 | 1h_2mm____4_1.tif | validset/0/1h_2mm____4_1.tif | 0 | 198
validset/0 | 1h_0,75mm____2_11.tif | validset/0/1h_0,75mm____2_11.tif | 0 | 195
validset/0 | 1h_1mm____5_1.tif | validset/0/1h_1mm____5_1.tif | 0 | 203
validset/0 | 2h_2mm____1_5.tif | validset/0/2h_2mm____1_5.tif | 0 | 216
validset/0 | 2h_2mm____8_9.tif | validset/0/2h_2mm____8_9.tif | 0 | 216
validset/0 | 2h_1,25mm____8_2.tif | validset/0/2h_1,25mm____8_2.tif | 0 | 227
validset/0 | 2h_0,75mm____9_11.tif | validset/0/2h_0,75mm____9_11.tif | 0 | 222
validset/0 | 2h_2mm____3_10.tif | validset/0/2h_2mm____3_10.tif | 0 | 216
validset/0 | 2h_1,75mm____6_12.tif | validset/0/2h_1,75mm____6_12.tif | 0 | 222
validset/0 | 2h_1,75mm____2_5.tif | validset/0/2h_1,75mm____2_5.tif | 0 | 222
validset/0 | 2h_1,25mm____4_12.tif | validset/0/2h_1,25mm____4_12.tif | 0 | 227
validset/0 | 2h_1mm____6_4.tif | validset/0/2h_1mm____6_4.tif | 0 | 219
validset/0 | 2h_0,75mm____7_10.tif | validset/0/2h_0,75mm____7_10.tif | 0 | 222
validset/0 | 2h_2mm____8_2.tif | validset/0/2h_2mm____8_2.tif | 0 | 216
validset/0 | 2h_1,25mm____1_6.tif | validset/0/2h_1,25mm____1_6.tif | 0 | 227
validset/0 | 2h_0,75mm____7_1.tif | validset/0/2h_0,75mm____7_1.tif | 0 | 222
validset/0 | 2h_1,5mm____7_8.tif | validset/0/2h_1,5mm____7_8.tif | 0 | 223
validset/0 | 2h_1mm____2_5.tif | validset/0/2h_1mm____2_5.tif | 0 | 219
validset/0 | 2h_1,75mm____8_1.tif | validset/0/2h_1,75mm____8_1.tif | 0 | 222
validset/0 | 2h_2,5mm____8_7.tif | validset/0/2h_2,5mm____8_7.tif | 0 | 223
validset/0 | 2h_1,75mm____7_8.tif | validset/0/2h_1,75mm____7_8.tif | 0 | 222
validset/0 | 4h_2,5mm____3_10.tif | validset/0/4h_2,5mm____3_10.tif | 0 | 227
validset/0 | 4h_3mm____9_12.tif | validset/0/4h_3mm____9_12.tif | 0 | 225
validset/0 | 4h_1,5mm____7_3.tif | validset/0/4h_1,5mm____7_3.tif | 0 | 230
validset/0 | 4h_2,75mm____3_2.tif | validset/0/4h_2,75mm____3_2.tif | 0 | 234
validset/0 | 4h_2,5mm____1_12.tif | validset/0/4h_2,5mm____1_12.tif | 0 | 227
validset/0 | 4h_2,25mm____4_11.tif | validset/0/4h_2,25mm____4_11.tif | 0 | 240
validset/0 | 4h_2,25mm____4_9.tif | validset/0/4h_2,25mm____4_9.tif | 0 | 240
validset/0 | 4h_2mm____4_6.tif | validset/0/4h_2mm____4_6.tif | 0 | 228
validset/0 | 4h_1,75mm____1_8.tif | validset/0/4h_1,75mm____1_8.tif | 0 | 227
validset/0 | 4h_2mm____4_2.tif | validset/0/4h_2mm____4_2.tif | 0 | 228
validset/0 | 4h_1,25mm____3_3.tif | validset/0/4h_1,25mm____3_3.tif | 0 | 230
validset/0 | 4h_1,5mm____4_5.tif | validset/0/4h_1,5mm____4_5.tif | 0 | 230
validset/0 | 4h_3mm____3_5.tif | validset/0/4h_3mm____3_5.tif | 0 | 225
validset/0 | 4h_0,75mm____4_11.tif | validset/0/4h_0,75mm____4_11.tif | 0 | 228
validset/0 | 4h_0,75mm____8_5.tif | validset/0/4h_0,75mm____8_5.tif | 0 | 228
validset/0 | 4h_3mm____1_4.tif | validset/0/4h_3mm____1_4.tif | 0 | 225
validset/0 | 4h_1,75mm____3_4.tif | validset/0/4h_1,75mm____3_4.tif | 0 | 227
validset/0 | 4h_2,5mm____6_8.tif | validset/0/4h_2,5mm____6_8.tif | 0 | 227
validset/0 | 6h_1,5mm____7_7.tif | validset/0/6h_1,5mm____7_7.tif | 0 | 228
validset/0 | 6h_1mm____8_8.tif | validset/0/6h_1mm____8_8.tif | 0 | 219
validset/0 | 6h_1mm____4_6.tif | validset/0/6h_1mm____4_6.tif | 0 | 219
validset/0 | 6h_1mm____7_2.tif | validset/0/6h_1mm____7_2.tif | 0 | 219
validset/0 | 6h_2,5mm____9_2.tif | validset/0/6h_2,5mm____9_2.tif | 0 | 225
validset/0 | 6h_1,5mm____1_12.tif | validset/0/6h_1,5mm____1_12.tif | 0 | 228
validset/0 | 6h_2,5mm____8_3.tif | validset/0/6h_2,5mm____8_3.tif | 0 | 225
validset/0 | 6h_1,5mm____3_12.tif | validset/0/6h_1,5mm____3_12.tif | 0 | 228
validset/0 | 6h_1,25mm____9_7.tif | validset/0/6h_1,25mm____9_7.tif | 0 | 219
validset/0 | 6h_1mm____9_5.tif | validset/0/6h_1mm____9_5.tif | 0 | 219
validset/0 | 6h_0,75mm____3_11.tif | validset/0/6h_0,75mm____3_11.tif | 0 | 217
validset/0 | 6h_2mm____6_4.tif | validset/0/6h_2mm____6_4.tif | 0 | 235
validset/0 | 6h_0,75mm____5_11.tif | validset/0/6h_0,75mm____5_11.tif | 0 | 217
validset/0 | 6h_2,5mm____2_10.tif | validset/0/6h_2,5mm____2_10.tif | 0 | 225
validset/0 | 6h_1,25mm____7_11.tif | validset/0/6h_1,25mm____7_11.tif | 0 | 219
validset/0 | 6h_2mm____7_9.tif | validset/0/6h_2mm____7_9.tif | 0 | 235
validset/0 | 6h_1,5mm____3_3.tif | validset/0/6h_1,5mm____3_3.tif | 0 | 228
validset/0 | 6h_1mm____8_9.tif | validset/0/6h_1mm____8_9.tif | 0 | 219
validset/0 | 8h_2mm____4_10.tif | validset/0/8h_2mm____4_10.tif | 0 | 202
validset/0 | 8h_2,25mm____7_8.tif | validset/0/8h_2,25mm____7_8.tif | 0 | 217
validset/0 | 8h_2mm____3_3.tif | validset/0/8h_2mm____3_3.tif | 0 | 202
validset/0 | 8h_2,5mm____7_5.tif | validset/0/8h_2,5mm____7_5.tif | 0 | 213
validset/0 | 8h_2mm____3_6.tif | validset/0/8h_2mm____3_6.tif | 0 | 202
validset/0 | 8h_2,5mm____7_4.tif | validset/0/8h_2,5mm____7_4.tif | 0 | 213
validset/0 | 8h_2mm____5_1.tif | validset/0/8h_2mm____5_1.tif | 0 | 202
validset/0 | 8h_2,5mm____8_10.tif | validset/0/8h_2,5mm____8_10.tif | 0 | 213
validset/0 | 8h_3mm____4_7.tif | validset/0/8h_3mm____4_7.tif | 0 | 207
validset/0 | 8h_2,25mm____7_1.tif | validset/0/8h_2,25mm____7_1.tif | 0 | 217
validset/0 | 8h_2mm____2_3.tif | validset/0/8h_2mm____2_3.tif | 0 | 202
validset/0 | 8h_2mm____3_9.tif | validset/0/8h_2mm____3_9.tif | 0 | 202
validset/0 | 8h_2,25mm____8_12.tif | validset/0/8h_2,25mm____8_12.tif | 0 | 217
validset/0 | 8h_3mm____9_4.tif | validset/0/8h_3mm____9_4.tif | 0 | 207
validset/0 | 8h_3mm____4_11.tif | validset/0/8h_3mm____4_11.tif | 0 | 207
validset/0 | 8h_2,5mm____8_7.tif | validset/0/8h_2,5mm____8_7.tif | 0 | 213
validset/0 | 8h_2mm____4_4.tif | validset/0/8h_2mm____4_4.tif | 0 | 202
validset/0 | 8h_3mm____6_11.tif | validset/0/8h_3mm____6_11.tif | 0 | 207
validset/0 | AZ_2,25mm____1_12.tif | validset/0/AZ_2,25mm____1_12.tif | 0 | 187
validset/0 | AZ_1,25mm____6_6.tif | validset/0/AZ_1,25mm____6_6.tif | 0 | 186
validset/0 | AZ_1,25mm____9_3.tif | validset/0/AZ_1,25mm____9_3.tif | 0 | 186
validset/0 | AZ_2,25mm____6_6.tif | validset/0/AZ_2,25mm____6_6.tif | 0 | 187
validset/0 | AZ_1,5mm____2_12.tif | validset/0/AZ_1,5mm____2_12.tif | 0 | 191
validset/0 | AZ_1,5mm____9_3.tif | validset/0/AZ_1,5mm____9_3.tif | 0 | 191
validset/0 | AZ_1,75mm____7_3.tif | validset/0/AZ_1,75mm____7_3.tif | 0 | 185
validset/0 | AZ_1mm____5_5.tif | validset/0/AZ_1mm____5_5.tif | 0 | 181
validset/0 | AZ_1,5mm____6_11.tif | validset/0/AZ_1,5mm____6_11.tif | 0 | 191
validset/0 | AZ_1,75mm____6_12.tif | validset/0/AZ_1,75mm____6_12.tif | 0 | 185
validset/0 | AZ_2,25mm____8_6.tif | validset/0/AZ_2,25mm____8_6.tif | 0 | 187
validset/0 | AZ_2mm____7_7.tif | validset/0/AZ_2mm____7_7.tif | 0 | 179
validset/0 | AZ_2mm____2_3.tif | validset/0/AZ_2mm____2_3.tif | 0 | 179
validset/0 | AZ_1,25mm____1_10.tif | validset/0/AZ_1,25mm____1_10.tif | 0 | 186
validset/0 | AZ_2,25mm____2_9.tif | validset/0/AZ_2,25mm____2_9.tif | 0 | 187
validset/0 | AZ_2mm____7_12.tif | validset/0/AZ_2mm____7_12.tif | 0 | 179
validset/0 | AZ_1mm____8_12.tif | validset/0/AZ_1mm____8_12.tif | 0 | 181
validset/0 | AZ_0,75mm____1_7.tif | validset/0/AZ_0,75mm____1_7.tif | 0 | 183
validset/1 | P3_A_27____4_12.jpg | validset/1/P3_A_27____4_12.jpg | 1 | 414
validset/1 | P3_A_28____1_2.jpg | validset/1/P3_A_28____1_2.jpg | 1 | 446
validset/1 | P3_A_18____8_3.jpg | validset/1/P3_A_18____8_3.jpg | 1 | 406
validset/1 | P3_A_20____3_3.jpg | validset/1/P3_A_20____3_3.jpg | 1 | 409
validset/1 | P3_A_18____4_3.jpg | validset/1/P3_A_18____4_3.jpg | 1 | 406
validset/1 | P3_A_28____8_6.jpg | validset/1/P3_A_28____8_6.jpg | 1 | 446
validset/1 | P3_A_27____1_7.jpg | validset/1/P3_A_27____1_7.jpg | 1 | 414
validset/1 | P3_A_22____2_3.jpg | validset/1/P3_A_22____2_3.jpg | 1 | 403
validset/1 | P3_A_18____4_11.jpg | validset/1/P3_A_18____4_11.jpg | 1 | 406
validset/1 | P3_A_20____6_10.jpg | validset/1/P3_A_20____6_10.jpg | 1 | 409
validset/1 | P3_B_34____6_7.jpg | validset/1/P3_B_34____6_7.jpg | 1 | 409
validset/1 | P3_B_34____9_1.jpg | validset/1/P3_B_34____9_1.jpg | 1 | 409
validset/1 | P3_A_27____9_5.jpg | validset/1/P3_A_27____9_5.jpg | 1 | 414
validset/1 | P3_A_28____2_7.jpg | validset/1/P3_A_28____2_7.jpg | 1 | 446
validset/1 | P3_A_18____9_3.jpg | validset/1/P3_A_18____9_3.jpg | 1 | 406
validset/1 | P3_A_20____7_3.jpg | validset/1/P3_A_20____7_3.jpg | 1 | 409
validset/1 | P3_B_34____6_9.jpg | validset/1/P3_B_34____6_9.jpg | 1 | 409
validset/1 | P3_A_22____3_6.jpg | validset/1/P3_A_22____3_6.jpg | 1 | 403
validset/1 | P3_B_34____6_6.jpg | validset/1/P3_B_34____6_6.jpg | 1 | 409
validset/1 | P3_A_18____9_1.jpg | validset/1/P3_A_18____9_1.jpg | 1 | 406
validset/1 | P3_A_27____8_9.jpg | validset/1/P3_A_27____8_9.jpg | 1 | 414
validset/1 | P3_A_20____2_12.jpg | validset/1/P3_A_20____2_12.jpg | 1 | 409
validset/1 | P3_A_28____6_10.jpg | validset/1/P3_A_28____6_10.jpg | 1 | 446
validset/1 | P3_A_20____9_3.jpg | validset/1/P3_A_20____9_3.jpg | 1 | 409
validset/1 | P3_B_34____2_1.jpg | validset/1/P3_B_34____2_1.jpg | 1 | 409
validset/1 | P3_A_20____1_10.jpg | validset/1/P3_A_20____1_10.jpg | 1 | 409
validset/1 | P3_A_28____7_2.jpg | validset/1/P3_A_28____7_2.jpg | 1 | 446
validset/1 | P3_B_34____1_3.jpg | validset/1/P3_B_34____1_3.jpg | 1 | 409
validset/1 | P3_A_28____8_4.jpg | validset/1/P3_A_28____8_4.jpg | 1 | 446
validset/1 | P3_A_18____5_11.jpg | validset/1/P3_A_18____5_11.jpg | 1 | 406
validset/1 | P3_A_22____8_7.jpg | validset/1/P3_A_22____8_7.jpg | 1 | 403
validset/1 | P3_A_18____5_10.jpg | validset/1/P3_A_18____5_10.jpg | 1 | 406
validset/1 | P3_A_22____6_4.jpg | validset/1/P3_A_22____6_4.jpg | 1 | 403
validset/1 | P3_A_28____3_8.jpg | validset/1/P3_A_28____3_8.jpg | 1 | 446
validset/1 | P3_A_20____6_12.jpg | validset/1/P3_A_20____6_12.jpg | 1 | 409
validset/1 | P3_A_20____4_4.jpg | validset/1/P3_A_20____4_4.jpg | 1 | 409
validset/1 | P3_A_20____1_5.jpg | validset/1/P3_A_20____1_5.jpg | 1 | 409
validset/1 | P3_A_20____1_4.jpg | validset/1/P3_A_20____1_4.jpg | 1 | 409
validset/1 | P3_A_20____4_6.jpg | validset/1/P3_A_20____4_6.jpg | 1 | 409
validset/1 | P3_A_20____7_8.jpg | validset/1/P3_A_20____7_8.jpg | 1 | 409
validset/1 | P3_A_27____3_7.jpg | validset/1/P3_A_27____3_7.jpg | 1 | 414
validset/1 | P3_A_28____5_8.jpg | validset/1/P3_A_28____5_8.jpg | 1 | 446
validset/1 | P3_A_27____5_10.jpg | validset/1/P3_A_27____5_10.jpg | 1 | 414
validset/1 | P3_B_34____4_2.jpg | validset/1/P3_B_34____4_2.jpg | 1 | 409
validset/1 | P3_A_20____3_6.jpg | validset/1/P3_A_20____3_6.jpg | 1 | 409
validset/1 | P3_A_27____6_2.jpg | validset/1/P3_A_27____6_2.jpg | 1 | 414
validset/1 | P3_A_18____8_10.jpg | validset/1/P3_A_18____8_10.jpg | 1 | 406
validset/1 | P3_A_27____1_6.jpg | validset/1/P3_A_27____1_6.jpg | 1 | 414
validset/1 | P3_B_34____7_5.jpg | validset/1/P3_B_34____7_5.jpg | 1 | 409
validset/1 | P3_A_20____6_9.jpg | validset/1/P3_A_20____6_9.jpg | 1 | 409
validset/1 | P3_A_18____2_3.jpg | validset/1/P3_A_18____2_3.jpg | 1 | 406
validset/1 | P3_A_18____5_12.jpg | validset/1/P3_A_18____5_12.jpg | 1 | 406
validset/1 | P3_A_22____3_1.jpg | validset/1/P3_A_22____3_1.jpg | 1 | 403
validset/1 | P3_A_18____2_4.jpg | validset/1/P3_A_18____2_4.jpg | 1 | 406
validset/1 | 3--07____9_2.jpg | validset/1/3--07____9_2.jpg | 1 | 422
validset/1 | 3--05____9_1.jpg | validset/1/3--05____9_1.jpg | 1 | 423
validset/1 | 3--08____9_2.jpg | validset/1/3--08____9_2.jpg | 1 | 418
validset/1 | 3--09____5_7.jpg | validset/1/3--09____5_7.jpg | 1 | 426
validset/1 | 3--10____2_1.jpg | validset/1/3--10____2_1.jpg | 1 | 415
validset/1 | 3--07____8_7.jpg | validset/1/3--07____8_7.jpg | 1 | 422
validset/1 | 3--07____5_4.jpg | validset/1/3--07____5_4.jpg | 1 | 422
validset/1 | 3--07____6_9.jpg | validset/1/3--07____6_9.jpg | 1 | 422
validset/1 | 3--07____6_3.jpg | validset/1/3--07____6_3.jpg | 1 | 422
validset/1 | 3--02____7_2.jpg | validset/1/3--02____7_2.jpg | 1 | 417
validset/1 | 3--07____6_10.jpg | validset/1/3--07____6_10.jpg | 1 | 422
validset/1 | 3--03____8_9.jpg | validset/1/3--03____8_9.jpg | 1 | 405
validset/1 | 3--03____5_1.jpg | validset/1/3--03____5_1.jpg | 1 | 405
validset/1 | 3--02____2_6.jpg | validset/1/3--02____2_6.jpg | 1 | 417
validset/1 | 3--02____1_9.jpg | validset/1/3--02____1_9.jpg | 1 | 417
validset/1 | 3--10____6_11.jpg | validset/1/3--10____6_11.jpg | 1 | 415
validset/1 | 3--03____3_4.jpg | validset/1/3--03____3_4.jpg | 1 | 405
validset/1 | 3--07____1_4.jpg | validset/1/3--07____1_4.jpg | 1 | 422
validset/1 | 3--08____8_3.jpg | validset/1/3--08____8_3.jpg | 1 | 418
validset/1 | 3--07____4_5.jpg | validset/1/3--07____4_5.jpg | 1 | 422
validset/1 | 3--05____6_8.jpg | validset/1/3--05____6_8.jpg | 1 | 423
validset/1 | 3--10____5_4.jpg | validset/1/3--10____5_4.jpg | 1 | 415
validset/1 | 3--10____4_2.jpg | validset/1/3--10____4_2.jpg | 1 | 415
validset/1 | 3--04____2_3.jpg | validset/1/3--04____2_3.jpg | 1 | 409
validset/1 | 3--06____5_3.jpg | validset/1/3--06____5_3.jpg | 1 | 417
validset/1 | 3--09____7_7.jpg | validset/1/3--09____7_7.jpg | 1 | 426
validset/1 | 3--05____1_10.jpg | validset/1/3--05____1_10.jpg | 1 | 423
validset/1 | 3--04____6_4.jpg | validset/1/3--04____6_4.jpg | 1 | 409
validset/1 | 3--02____5_11.jpg | validset/1/3--02____5_11.jpg | 1 | 417
validset/1 | 3--07____2_10.jpg | validset/1/3--07____2_10.jpg | 1 | 422
validset/1 | 3--02____1_5.jpg | validset/1/3--02____1_5.jpg | 1 | 417
validset/1 | 3--02____7_8.jpg | validset/1/3--02____7_8.jpg | 1 | 417
validset/1 | 3--10____8_1.jpg | validset/1/3--10____8_1.jpg | 1 | 415
validset/1 | 3--02____5_8.jpg | validset/1/3--02____5_8.jpg | 1 | 417
validset/1 | 3--08____3_6.jpg | validset/1/3--08____3_6.jpg | 1 | 418
validset/1 | 3--05____7_9.jpg | validset/1/3--05____7_9.jpg | 1 | 423
validset/1 | 3--09____3_5.jpg | validset/1/3--09____3_5.jpg | 1 | 426
validset/1 | 3--09____6_11.jpg | validset/1/3--09____6_11.jpg | 1 | 426
validset/1 | 3--09____8_1.jpg | validset/1/3--09____8_1.jpg | 1 | 426
validset/1 | 3--02____3_5.jpg | validset/1/3--02____3_5.jpg | 1 | 417
validset/1 | 3--04____9_5.jpg | validset/1/3--04____9_5.jpg | 1 | 409
validset/1 | 3--07____8_8.jpg | validset/1/3--07____8_8.jpg | 1 | 422
validset/1 | 3--02____4_12.jpg | validset/1/3--02____4_12.jpg | 1 | 417
validset/1 | 3--09____3_1.jpg | validset/1/3--09____3_1.jpg | 1 | 426
validset/1 | 3--07____1_10.jpg | validset/1/3--07____1_10.jpg | 1 | 422
validset/1 | 3--07____1_7.jpg | validset/1/3--07____1_7.jpg | 1 | 422
validset/1 | 3--08____2_8.jpg | validset/1/3--08____2_8.jpg | 1 | 418
validset/1 | 3--07____4_4.jpg | validset/1/3--07____4_4.jpg | 1 | 422
validset/1 | 3--05____4_1.jpg | validset/1/3--05____4_1.jpg | 1 | 423
validset/1 | 3--02____4_3.jpg | validset/1/3--02____4_3.jpg | 1 | 417
validset/1 | 3--07____6_2.jpg | validset/1/3--07____6_2.jpg | 1 | 422
validset/1 | 3--05____4_12.jpg | validset/1/3--05____4_12.jpg | 1 | 423
validset/1 | 3--09____2_4.jpg | validset/1/3--09____2_4.jpg | 1 | 426
validset/1 | 3--08____1_6.jpg | validset/1/3--08____1_6.jpg | 1 | 418
validset/2 | P2_A_18____9_2.jpg | validset/2/P2_A_18____9_2.jpg | 2 | 554
validset/2 | P2_B_26____9_6.jpg | validset/2/P2_B_26____9_6.jpg | 2 | 557
validset/2 | P2_B_02____8_9.jpg | validset/2/P2_B_02____8_9.jpg | 2 | 552
validset/2 | P2_A_16____5_12.jpg | validset/2/P2_A_16____5_12.jpg | 2 | 540
validset/2 | P2_B_02____4_10.jpg | validset/2/P2_B_02____4_10.jpg | 2 | 552
validset/2 | P2_B_49____8_3.jpg | validset/2/P2_B_49____8_3.jpg | 2 | 538
validset/2 | P2_B_43____7_1.jpg | validset/2/P2_B_43____7_1.jpg | 2 | 545
validset/2 | P2_B_43____5_7.jpg | validset/2/P2_B_43____5_7.jpg | 2 | 545
validset/2 | P2_A_19____9_7.jpg | validset/2/P2_A_19____9_7.jpg | 2 | 538
validset/2 | P2_A_11____9_8.jpg | validset/2/P2_A_11____9_8.jpg | 2 | 564
validset/2 | P2_B_51____1_10.jpg | validset/2/P2_B_51____1_10.jpg | 2 | 554
validset/2 | P2_B_09____6_10.jpg | validset/2/P2_B_09____6_10.jpg | 2 | 559
validset/2 | P2_B_12____4_3.jpg | validset/2/P2_B_12____4_3.jpg | 2 | 559
validset/2 | P2_B_40____6_2.jpg | validset/2/P2_B_40____6_2.jpg | 2 | 538
validset/2 | P2_B_12____3_12.jpg | validset/2/P2_B_12____3_12.jpg | 2 | 559
validset/2 | P2_B_51____1_8.jpg | validset/2/P2_B_51____1_8.jpg | 2 | 554
validset/2 | P2_B_49____2_8.jpg | validset/2/P2_B_49____2_8.jpg | 2 | 538
validset/2 | P2_A_16____9_8.jpg | validset/2/P2_A_16____9_8.jpg | 2 | 540
validset/2 | P2_B_40____6_7.jpg | validset/2/P2_B_40____6_7.jpg | 2 | 538
validset/2 | P2_B_12____2_3.jpg | validset/2/P2_B_12____2_3.jpg | 2 | 559
validset/2 | P2_B_26____4_10.jpg | validset/2/P2_B_26____4_10.jpg | 2 | 557
validset/2 | P2_B_01____3_1.jpg | validset/2/P2_B_01____3_1.jpg | 2 | 545
validset/2 | P2_B_26____6_12.jpg | validset/2/P2_B_26____6_12.jpg | 2 | 557
validset/2 | P2_B_49____1_10.jpg | validset/2/P2_B_49____1_10.jpg | 2 | 538
validset/2 | P2_B_43____4_2.jpg | validset/2/P2_B_43____4_2.jpg | 2 | 545
validset/2 | P2_B_26____1_5.jpg | validset/2/P2_B_26____1_5.jpg | 2 | 557
validset/2 | P2_B_14____5_4.jpg | validset/2/P2_B_14____5_4.jpg | 2 | 572
validset/2 | P2_B_09____8_6.jpg | validset/2/P2_B_09____8_6.jpg | 2 | 559
validset/2 | P2_B_12____8_2.jpg | validset/2/P2_B_12____8_2.jpg | 2 | 559
validset/2 | P2_A_18____8_5.jpg | validset/2/P2_A_18____8_5.jpg | 2 | 554
validset/2 | P2_B_31____8_12.jpg | validset/2/P2_B_31____8_12.jpg | 2 | 554
validset/2 | P2_B_51____9_7.jpg | validset/2/P2_B_51____9_7.jpg | 2 | 554
validset/2 | P2_A_18____5_2.jpg | validset/2/P2_A_18____5_2.jpg | 2 | 554
validset/2 | P2_B_03____5_8.jpg | validset/2/P2_B_03____5_8.jpg | 2 | 564
validset/2 | P2_A_11____8_6.jpg | validset/2/P2_A_11____8_6.jpg | 2 | 564
validset/2 | P2_A_13____4_7.jpg | validset/2/P2_A_13____4_7.jpg | 2 | 538
validset/2 | P2_B_01____3_11.jpg | validset/2/P2_B_01____3_11.jpg | 2 | 545
validset/2 | P2_A_16____6_1.jpg | validset/2/P2_A_16____6_1.jpg | 2 | 540
validset/2 | P2_B_43____6_5.jpg | validset/2/P2_B_43____6_5.jpg | 2 | 545
validset/2 | P2_B_49____5_10.jpg | validset/2/P2_B_49____5_10.jpg | 2 | 538
validset/2 | P2_B_01____1_7.jpg | validset/2/P2_B_01____1_7.jpg | 2 | 545
validset/2 | P2_A_16____8_10.jpg | validset/2/P2_A_16____8_10.jpg | 2 | 540
validset/2 | P2_A_13____8_3.jpg | validset/2/P2_A_13____8_3.jpg | 2 | 538
validset/2 | P2_B_26____6_6.jpg | validset/2/P2_B_26____6_6.jpg | 2 | 557
validset/2 | P2_B_14____1_1.jpg | validset/2/P2_B_14____1_1.jpg | 2 | 572
validset/2 | P2_A_13____6_12.jpg | validset/2/P2_A_13____6_12.jpg | 2 | 538
validset/2 | P2_A_19____3_12.jpg | validset/2/P2_A_19____3_12.jpg | 2 | 538
validset/2 | P2_A_11____9_10.jpg | validset/2/P2_A_11____9_10.jpg | 2 | 564
validset/2 | P2_A_13____8_6.jpg | validset/2/P2_A_13____8_6.jpg | 2 | 538
validset/2 | P2_B_49____2_6.jpg | validset/2/P2_B_49____2_6.jpg | 2 | 538
validset/2 | P2_A_11____3_11.jpg | validset/2/P2_A_11____3_11.jpg | 2 | 564
validset/2 | P2_B_49____8_9.jpg | validset/2/P2_B_49____8_9.jpg | 2 | 538
validset/2 | P2_B_01____3_3.jpg | validset/2/P2_B_01____3_3.jpg | 2 | 545
validset/2 | P2_B_40____7_9.jpg | validset/2/P2_B_40____7_9.jpg | 2 | 538
validset/2 | P2_A_18____7_12.jpg | validset/2/P2_A_18____7_12.jpg | 2 | 554
validset/2 | P2_B_26____2_1.jpg | validset/2/P2_B_26____2_1.jpg | 2 | 557
validset/2 | P2_B_01____4_3.jpg | validset/2/P2_B_01____4_3.jpg | 2 | 545
validset/2 | P2_B_02____6_3.jpg | validset/2/P2_B_02____6_3.jpg | 2 | 552
validset/2 | P2_A_21____3_12.jpg | validset/2/P2_A_21____3_12.jpg | 2 | 547
validset/2 | P2_A_16____3_2.jpg | validset/2/P2_A_16____3_2.jpg | 2 | 540
validset/2 | P2_B_09____3_10.jpg | validset/2/P2_B_09____3_10.jpg | 2 | 559
validset/2 | P2_B_40____2_2.jpg | validset/2/P2_B_40____2_2.jpg | 2 | 538
validset/2 | P2_B_43____1_9.jpg | validset/2/P2_B_43____1_9.jpg | 2 | 545
validset/2 | P2_B_43____3_10.jpg | validset/2/P2_B_43____3_10.jpg | 2 | 545
validset/2 | P2_A_18____6_9.jpg | validset/2/P2_A_18____6_9.jpg | 2 | 554
validset/2 | P2_A_13____9_10.jpg | validset/2/P2_A_13____9_10.jpg | 2 | 538
validset/2 | P2_A_13____8_1.jpg | validset/2/P2_A_13____8_1.jpg | 2 | 538
validset/2 | P2_B_31____1_1.jpg | validset/2/P2_B_31____1_1.jpg | 2 | 554
validset/2 | P2_A_21____3_1.jpg | validset/2/P2_A_21____3_1.jpg | 2 | 547
validset/2 | P2_B_51____1_1.jpg | validset/2/P2_B_51____1_1.jpg | 2 | 554
validset/2 | P2_B_14____1_10.jpg | validset/2/P2_B_14____1_10.jpg | 2 | 572
validset/2 | P2_A_19____8_9.jpg | validset/2/P2_A_19____8_9.jpg | 2 | 538
validset/2 | P2_B_14____1_4.jpg | validset/2/P2_B_14____1_4.jpg | 2 | 572
validset/2 | P2_B_49____8_2.jpg | validset/2/P2_B_49____8_2.jpg | 2 | 538
validset/2 | P2_A_19____7_6.jpg | validset/2/P2_A_19____7_6.jpg | 2 | 538
validset/2 | P2_B_12____5_6.jpg | validset/2/P2_B_12____5_6.jpg | 2 | 559
validset/2 | P2_B_01____7_1.jpg | validset/2/P2_B_01____7_1.jpg | 2 | 545
validset/2 | P2_B_40____9_2.jpg | validset/2/P2_B_40____9_2.jpg | 2 | 538
validset/2 | P2_B_51____1_4.jpg | validset/2/P2_B_51____1_4.jpg | 2 | 554
validset/2 | P2_A_16____9_9.jpg | validset/2/P2_A_16____9_9.jpg | 2 | 540
validset/2 | P2_B_03____1_11.jpg | validset/2/P2_B_03____1_11.jpg | 2 | 564
validset/2 | P2_B_49____3_6.jpg | validset/2/P2_B_49____3_6.jpg | 2 | 538
validset/2 | P2_B_26____9_8.jpg | validset/2/P2_B_26____9_8.jpg | 2 | 557
validset/2 | P2_B_09____1_10.jpg | validset/2/P2_B_09____1_10.jpg | 2 | 559
validset/2 | P2_B_31____2_2.jpg | validset/2/P2_B_31____2_2.jpg | 2 | 554
validset/2 | P2_B_51____7_4.jpg | validset/2/P2_B_51____7_4.jpg | 2 | 554
validset/2 | P2_B_12____5_1.jpg | validset/2/P2_B_12____5_1.jpg | 2 | 559
validset/2 | P2_B_43____9_1.jpg | validset/2/P2_B_43____9_1.jpg | 2 | 545
validset/2 | P2_A_13____6_10.jpg | validset/2/P2_A_13____6_10.jpg | 2 | 538
validset/2 | P2_B_51____3_6.jpg | validset/2/P2_B_51____3_6.jpg | 2 | 554
validset/2 | P2_A_13____2_1.jpg | validset/2/P2_A_13____2_1.jpg | 2 | 538
validset/2 | P2_B_01____7_7.jpg | validset/2/P2_B_01____7_7.jpg | 2 | 545
validset/2 | P2_B_26____6_8.jpg | validset/2/P2_B_26____6_8.jpg | 2 | 557
validset/2 | P2_A_16____2_4.jpg | validset/2/P2_A_16____2_4.jpg | 2 | 540
validset/2 | P2_A_13____3_7.jpg | validset/2/P2_A_13____3_7.jpg | 2 | 538
validset/2 | P2_A_19____7_7.jpg | validset/2/P2_A_19____7_7.jpg | 2 | 538
validset/2 | P2_A_13____9_4.jpg | validset/2/P2_A_13____9_4.jpg | 2 | 538
validset/2 | P2_B_51____9_5.jpg | validset/2/P2_B_51____9_5.jpg | 2 | 554
validset/2 | P2_B_09____5_9.jpg | validset/2/P2_B_09____5_9.jpg | 2 | 559
validset/2 | P2_A_16____3_11.jpg | validset/2/P2_A_16____3_11.jpg | 2 | 540
validset/2 | P2_A_18____4_11.jpg | validset/2/P2_A_18____4_11.jpg | 2 | 554
validset/2 | P2_B_12____9_8.jpg | validset/2/P2_B_12____9_8.jpg | 2 | 559
validset/2 | P2_A_18____8_8.jpg | validset/2/P2_A_18____8_8.jpg | 2 | 554
validset/2 | P2_B_26____8_7.jpg | validset/2/P2_B_26____8_7.jpg | 2 | 557
validset/2 | P2_A_16____4_5.jpg | validset/2/P2_A_16____4_5.jpg | 2 | 540
validset/2 | P2_B_03____7_5.jpg | validset/2/P2_B_03____7_5.jpg | 2 | 564
validset/2 | P2_A_19____7_12.jpg | validset/2/P2_A_19____7_12.jpg | 2 | 538
validset/2 | P2_B_03____7_6.jpg | validset/2/P2_B_03____7_6.jpg | 2 | 564
validset/3 | P1B_A_06____9_11.jpg | validset/3/P1B_A_06____9_11.jpg | 3 | 714
validset/3 | P1B_A_11____9_2.jpg | validset/3/P1B_A_11____9_2.jpg | 3 | 714
validset/3 | P1B_A_17____7_12.jpg | validset/3/P1B_A_17____7_12.jpg | 3 | 707
validset/3 | P1B_A_29____4_4.jpg | validset/3/P1B_A_29____4_4.jpg | 3 | 717
validset/3 | P1B_A_15____6_12.jpg | validset/3/P1B_A_15____6_12.jpg | 3 | 721
validset/3 | P1B_H_14____4_4.jpg | validset/3/P1B_H_14____4_4.jpg | 3 | 743
validset/3 | P1B_G_07____6_8.jpg | validset/3/P1B_G_07____6_8.jpg | 3 | 721
validset/3 | P1B_B_12____9_10.jpg | validset/3/P1B_B_12____9_10.jpg | 3 | 794
validset/3 | P1B_D_26____6_3.jpg | validset/3/P1B_D_26____6_3.jpg | 3 | 732
validset/3 | P1B_H_05____7_8.jpg | validset/3/P1B_H_05____7_8.jpg | 3 | 732
validset/3 | P1B_B_09____1_11.jpg | validset/3/P1B_B_09____1_11.jpg | 3 | 732
validset/3 | P1B_G_16____7_2.jpg | validset/3/P1B_G_16____7_2.jpg | 3 | 739
validset/3 | P1B_A_18____4_5.jpg | validset/3/P1B_A_18____4_5.jpg | 3 | 714
validset/3 | P1B_A_15____5_11.jpg | validset/3/P1B_A_15____5_11.jpg | 3 | 721
validset/3 | P1B_A_17____4_7.jpg | validset/3/P1B_A_17____4_7.jpg | 3 | 707
validset/3 | P1B_A_06____4_12.jpg | validset/3/P1B_A_06____4_12.jpg | 3 | 714
validset/3 | P1B_A_10____8_10.jpg | validset/3/P1B_A_10____8_10.jpg | 3 | 717
validset/3 | P1B_A_08____2_10.jpg | validset/3/P1B_A_08____2_10.jpg | 3 | 707
validset/3 | P1B_H_09____5_1.jpg | validset/3/P1B_H_09____5_1.jpg | 3 | 747
validset/3 | P1B_E_13____1_2.jpg | validset/3/P1B_E_13____1_2.jpg | 3 | 704
validset/3 | P1B_H_09____7_10.jpg | validset/3/P1B_H_09____7_10.jpg | 3 | 747
validset/3 | P1B_B_09____5_8.jpg | validset/3/P1B_B_09____5_8.jpg | 3 | 732
validset/3 | P1B_B_09____1_8.jpg | validset/3/P1B_B_09____1_8.jpg | 3 | 732
validset/3 | P1B_D_04____4_10.jpg | validset/3/P1B_D_04____4_10.jpg | 3 | 721
validset/3 | P1B_A_17____4_1.jpg | validset/3/P1B_A_17____4_1.jpg | 3 | 707
validset/3 | P1B_D_04____7_8.jpg | validset/3/P1B_D_04____7_8.jpg | 3 | 721
validset/3 | P1B_C_06____6_8.jpg | validset/3/P1B_C_06____6_8.jpg | 3 | 725
validset/3 | P1B_H_05____6_5.jpg | validset/3/P1B_H_05____6_5.jpg | 3 | 732
validset/3 | P1B_H_17____9_2.jpg | validset/3/P1B_H_17____9_2.jpg | 3 | 700
validset/3 | P1B_E_13____3_7.jpg | validset/3/P1B_E_13____3_7.jpg | 3 | 704
validset/3 | P1B_A_23____9_9.jpg | validset/3/P1B_A_23____9_9.jpg | 3 | 714
validset/3 | P1B_A_29____9_12.jpg | validset/3/P1B_A_29____9_12.jpg | 3 | 717
validset/3 | P1B_H_19____2_8.jpg | validset/3/P1B_H_19____2_8.jpg | 3 | 721
validset/3 | P1B_A_18____1_9.jpg | validset/3/P1B_A_18____1_9.jpg | 3 | 714
validset/3 | P1B_H_11____8_5.jpg | validset/3/P1B_H_11____8_5.jpg | 3 | 690
validset/3 | P1B_A_29____3_4.jpg | validset/3/P1B_A_29____3_4.jpg | 3 | 717
validset/3 | P1B_A_15____6_5.jpg | validset/3/P1B_A_15____6_5.jpg | 3 | 721
validset/3 | P1B_A_18____2_2.jpg | validset/3/P1B_A_18____2_2.jpg | 3 | 714
validset/3 | P1B_H_13____5_10.jpg | validset/3/P1B_H_13____5_10.jpg | 3 | 743
validset/3 | P1B_A_08____4_11.jpg | validset/3/P1B_A_08____4_11.jpg | 3 | 707
validset/3 | P1B_H_17____4_5.jpg | validset/3/P1B_H_17____4_5.jpg | 3 | 700
validset/3 | P1B_A_17____7_10.jpg | validset/3/P1B_A_17____7_10.jpg | 3 | 707
validset/3 | P1B_E_03____4_11.jpg | validset/3/P1B_E_03____4_11.jpg | 3 | 693
validset/3 | P1B_A_20____9_5.jpg | validset/3/P1B_A_20____9_5.jpg | 3 | 707
validset/3 | P1B_A_21____2_2.jpg | validset/3/P1B_A_21____2_2.jpg | 3 | 704
validset/3 | P1B_A_07____6_7.jpg | validset/3/P1B_A_07____6_7.jpg | 3 | 732
validset/3 | P1B_H_18____5_3.jpg | validset/3/P1B_H_18____5_3.jpg | 3 | 710
validset/3 | P1B_H_22____5_11.jpg | validset/3/P1B_H_22____5_11.jpg | 3 | 725
validset/3 | P1B_H_19____7_6.jpg | validset/3/P1B_H_19____7_6.jpg | 3 | 721
validset/3 | P1B_H_12____5_8.jpg | validset/3/P1B_H_12____5_8.jpg | 3 | 717
validset/3 | P1B_A_14____9_11.jpg | validset/3/P1B_A_14____9_11.jpg | 3 | 707
validset/3 | P1B_H_13____1_11.jpg | validset/3/P1B_H_13____1_11.jpg | 3 | 743
validset/3 | P1B_A_26____4_12.jpg | validset/3/P1B_A_26____4_12.jpg | 3 | 704
validset/3 | P1B_H_15____1_12.jpg | validset/3/P1B_H_15____1_12.jpg | 3 | 750
validset/3 | 1B--07____1_4.jpg | validset/3/1B--07____1_4.jpg | 3 | 721
validset/3 | 1B--02____4_5.jpg | validset/3/1B--02____4_5.jpg | 3 | 700
validset/3 | 1B--09____5_11.jpg | validset/3/1B--09____5_11.jpg | 3 | 728
validset/3 | 1B--06____4_7.jpg | validset/3/1B--06____4_7.jpg | 3 | 721
validset/3 | 1B--05____5_10.jpg | validset/3/1B--05____5_10.jpg | 3 | 714
validset/3 | 1B--05____9_4.jpg | validset/3/1B--05____9_4.jpg | 3 | 714
validset/3 | 1B--07____3_4.jpg | validset/3/1B--07____3_4.jpg | 3 | 721
validset/3 | 1B--08____8_2.jpg | validset/3/1B--08____8_2.jpg | 3 | 704
validset/3 | 1B--03____3_8.jpg | validset/3/1B--03____3_8.jpg | 3 | 710
validset/3 | 1B--05____6_11.jpg | validset/3/1B--05____6_11.jpg | 3 | 714
validset/3 | 1B--02____2_9.jpg | validset/3/1B--02____2_9.jpg | 3 | 700
validset/3 | 1B--09____9_10.jpg | validset/3/1B--09____9_10.jpg | 3 | 728
validset/3 | 1B--09____1_4.jpg | validset/3/1B--09____1_4.jpg | 3 | 728
validset/3 | 1B--07____8_11.jpg | validset/3/1B--07____8_11.jpg | 3 | 721
validset/3 | 1B--05____2_12.jpg | validset/3/1B--05____2_12.jpg | 3 | 714
validset/3 | 1B--08____3_9.jpg | validset/3/1B--08____3_9.jpg | 3 | 704
validset/3 | 1B--06____7_7.jpg | validset/3/1B--06____7_7.jpg | 3 | 721
validset/3 | 1B--06____3_4.jpg | validset/3/1B--06____3_4.jpg | 3 | 721
validset/3 | 1B--05____6_10.jpg | validset/3/1B--05____6_10.jpg | 3 | 714
validset/3 | 1B--08____6_5.jpg | validset/3/1B--08____6_5.jpg | 3 | 704
validset/3 | 1B--08____1_12.jpg | validset/3/1B--08____1_12.jpg | 3 | 704
validset/3 | 1B--09____6_6.jpg | validset/3/1B--09____6_6.jpg | 3 | 728
validset/3 | 1B--05____3_2.jpg | validset/3/1B--05____3_2.jpg | 3 | 714
validset/3 | 1B--10____7_3.jpg | validset/3/1B--10____7_3.jpg | 3 | 710
validset/3 | 1B--07____4_5.jpg | validset/3/1B--07____4_5.jpg | 3 | 721
validset/3 | 1B--03____7_12.jpg | validset/3/1B--03____7_12.jpg | 3 | 710
validset/3 | 1B--06____7_12.jpg | validset/3/1B--06____7_12.jpg | 3 | 721
validset/3 | 1B--07____4_3.jpg | validset/3/1B--07____4_3.jpg | 3 | 721
validset/3 | 1B--02____4_4.jpg | validset/3/1B--02____4_4.jpg | 3 | 700
validset/3 | 1B--03____7_3.jpg | validset/3/1B--03____7_3.jpg | 3 | 710
validset/3 | 1B--05____2_9.jpg | validset/3/1B--05____2_9.jpg | 3 | 714
validset/3 | 1B--07____8_6.jpg | validset/3/1B--07____8_6.jpg | 3 | 721
validset/3 | 1B--03____8_2.jpg | validset/3/1B--03____8_2.jpg | 3 | 710
validset/3 | 1B--07____7_10.jpg | validset/3/1B--07____7_10.jpg | 3 | 721
validset/3 | 1B--02____5_12.jpg | validset/3/1B--02____5_12.jpg | 3 | 700
validset/3 | 1B--07____9_4.jpg | validset/3/1B--07____9_4.jpg | 3 | 721
validset/3 | 1B--10____2_12.jpg | validset/3/1B--10____2_12.jpg | 3 | 710
validset/3 | 1B--03____5_5.jpg | validset/3/1B--03____5_5.jpg | 3 | 710
validset/3 | 1B--09____3_3.jpg | validset/3/1B--09____3_3.jpg | 3 | 728
validset/3 | 1B--10____6_12.jpg | validset/3/1B--10____6_12.jpg | 3 | 710
validset/3 | 1B--07____2_2.jpg | validset/3/1B--07____2_2.jpg | 3 | 721
validset/3 | 1B--09____7_8.jpg | validset/3/1B--09____7_8.jpg | 3 | 728
validset/3 | 1B--03____8_4.jpg | validset/3/1B--03____8_4.jpg | 3 | 710
validset/3 | 1B--06____6_1.jpg | validset/3/1B--06____6_1.jpg | 3 | 721
validset/3 | 1B--07____7_12.jpg | validset/3/1B--07____7_12.jpg | 3 | 721
validset/3 | 1B--03____2_6.jpg | validset/3/1B--03____2_6.jpg | 3 | 710
validset/3 | 1B--02____8_3.jpg | validset/3/1B--02____8_3.jpg | 3 | 700
validset/3 | 1B--02____1_6.jpg | validset/3/1B--02____1_6.jpg | 3 | 700
validset/3 | 1B--02____3_11.jpg | validset/3/1B--02____3_11.jpg | 3 | 700
validset/3 | 1B--04____2_5.jpg | validset/3/1B--04____2_5.jpg | 3 | 704
validset/3 | 1B--10____5_1.jpg | validset/3/1B--10____5_1.jpg | 3 | 710
validset/3 | 1B--10____5_8.jpg | validset/3/1B--10____5_8.jpg | 3 | 710
validset/3 | 1B--06____2_4.jpg | validset/3/1B--06____2_4.jpg | 3 | 721
validset/3 | 1B--09____2_11.jpg | validset/3/1B--09____2_11.jpg | 3 | 728
validset/4 | 100Cr6_Oel_1h_2,25mm____5_8.tif | validset/4/100Cr6_Oel_1h_2,25mm____5_8.tif | 4 | 858
validset/4 | 100Cr6_Oel_1h_2,5mm____3_5.tif | validset/4/100Cr6_Oel_1h_2,5mm____3_5.tif | 4 | 844
validset/4 | 100Cr6_Oel_1h_2mm____4_8.tif | validset/4/100Cr6_Oel_1h_2mm____4_8.tif | 4 | 856
validset/4 | 100Cr6_Oel_1h_2,75mm____1_3.tif | validset/4/100Cr6_Oel_1h_2,75mm____1_3.tif | 4 | 874
validset/4 | 100Cr6_Oel_1h_1,5mm____5_6.tif | validset/4/100Cr6_Oel_1h_1,5mm____5_6.tif | 4 | 886
validset/4 | 100Cr6_Oel_1h_2mm____1_4.tif | validset/4/100Cr6_Oel_1h_2mm____1_4.tif | 4 | 856
validset/4 | 100Cr6_Oel_1h_2,25mm____8_2.tif | validset/4/100Cr6_Oel_1h_2,25mm____8_2.tif | 4 | 858
validset/4 | 100Cr6_Oel_1h_1,5mm____5_5.tif | validset/4/100Cr6_Oel_1h_1,5mm____5_5.tif | 4 | 886
validset/4 | 100Cr6_Oel_1h_2,75mm____3_7.tif | validset/4/100Cr6_Oel_1h_2,75mm____3_7.tif | 4 | 874
validset/4 | 100Cr6_Oel_1h_1,75mm____7_11.tif | validset/4/100Cr6_Oel_1h_1,75mm____7_11.tif | 4 | 856
validset/4 | 100Cr6_Oel_1h_2mm____5_12.tif | validset/4/100Cr6_Oel_1h_2mm____5_12.tif | 4 | 856
validset/4 | 100Cr6_Oel_1h_2,5mm____4_5.tif | validset/4/100Cr6_Oel_1h_2,5mm____4_5.tif | 4 | 844
validset/4 | 100Cr6_Oel_1h_1,75mm____5_3.tif | validset/4/100Cr6_Oel_1h_1,75mm____5_3.tif | 4 | 856
validset/4 | 100Cr6_Oel_1h_2,5mm____4_7.tif | validset/4/100Cr6_Oel_1h_2,5mm____4_7.tif | 4 | 844
validset/4 | 100Cr6_Oel_1h_2,5mm____7_6.tif | validset/4/100Cr6_Oel_1h_2,5mm____7_6.tif | 4 | 844
validset/4 | 100Cr6_Oel_1h_2,25mm____3_3.tif | validset/4/100Cr6_Oel_1h_2,25mm____3_3.tif | 4 | 858
validset/4 | 100Cr6_Oel_1h_2mm____7_2.tif | validset/4/100Cr6_Oel_1h_2mm____7_2.tif | 4 | 856
validset/4 | 100Cr6_Oel_1h_2,5mm____4_3.tif | validset/4/100Cr6_Oel_1h_2,5mm____4_3.tif | 4 | 844
validset/4 | 100Cr6_Oel_2h_1,75mm____1_6.tif | validset/4/100Cr6_Oel_2h_1,75mm____1_6.tif | 4 | 858
validset/4 | 100Cr6_Oel_2h_3mm____6_6.tif | validset/4/100Cr6_Oel_2h_3mm____6_6.tif | 4 | 883
validset/4 | 100Cr6_Oel_2h_1,5mm____1_12.tif | validset/4/100Cr6_Oel_2h_1,5mm____1_12.tif | 4 | 840
validset/4 | 100Cr6_Oel_2h_2,25mm____7_1.tif | validset/4/100Cr6_Oel_2h_2,25mm____7_1.tif | 4 | 865
validset/4 | 100Cr6_Oel_2h_1,75mm____5_11.tif | validset/4/100Cr6_Oel_2h_1,75mm____5_11.tif | 4 | 858
validset/4 | 100Cr6_Oel_2h_1,75mm____6_4.tif | validset/4/100Cr6_Oel_2h_1,75mm____6_4.tif | 4 | 858
validset/4 | 100Cr6_Oel_2h_2mm____9_10.tif | validset/4/100Cr6_Oel_2h_2mm____9_10.tif | 4 | 874
validset/4 | 100Cr6_Oel_2h_1mm____2_2.tif | validset/4/100Cr6_Oel_2h_1mm____2_2.tif | 4 | 874
validset/4 | 100Cr6_Oel_2h_3mm____1_4.tif | validset/4/100Cr6_Oel_2h_3mm____1_4.tif | 4 | 883
validset/4 | 100Cr6_Oel_2h_1,25mm____6_8.tif | validset/4/100Cr6_Oel_2h_1,25mm____6_8.tif | 4 | 867
validset/4 | 100Cr6_Oel_2h_2mm____6_6.tif | validset/4/100Cr6_Oel_2h_2mm____6_6.tif | 4 | 874
validset/4 | 100Cr6_Oel_2h_2mm____5_5.tif | validset/4/100Cr6_Oel_2h_2mm____5_5.tif | 4 | 874
validset/4 | 100Cr6_Oel_2h_1,75mm____4_3.tif | validset/4/100Cr6_Oel_2h_1,75mm____4_3.tif | 4 | 858
validset/4 | 100Cr6_Oel_2h_1mm____6_12.tif | validset/4/100Cr6_Oel_2h_1mm____6_12.tif | 4 | 874
validset/4 | 100Cr6_Oel_2h_1,75mm____7_11.tif | validset/4/100Cr6_Oel_2h_1,75mm____7_11.tif | 4 | 858
validset/4 | 100Cr6_Oel_2h_1,5mm____5_11.tif | validset/4/100Cr6_Oel_2h_1,5mm____5_11.tif | 4 | 840
validset/4 | 100Cr6_Oel_2h_3mm____9_6.tif | validset/4/100Cr6_Oel_2h_3mm____9_6.tif | 4 | 883
validset/4 | 100Cr6_Oel_2h_2,75mm____5_2.tif | validset/4/100Cr6_Oel_2h_2,75mm____5_2.tif | 4 | 860
validset/4 | 100Cr6_Oel_4h_1,75mm____2_11.tif | validset/4/100Cr6_Oel_4h_1,75mm____2_11.tif | 4 | 853
validset/4 | 100Cr6_Oel_4h_1,5mm____1_1.tif | validset/4/100Cr6_Oel_4h_1,5mm____1_1.tif | 4 | 961
validset/4 | 100Cr6_Oel_4h_0,75mm____4_9.tif | validset/4/100Cr6_Oel_4h_0,75mm____4_9.tif | 4 | 860
validset/4 | 100Cr6_Oel_4h_2,25mm____2_1.tif | validset/4/100Cr6_Oel_4h_2,25mm____2_1.tif | 4 | 851
validset/4 | 100Cr6_Oel_4h_1mm____6_4.tif | validset/4/100Cr6_Oel_4h_1mm____6_4.tif | 4 | 874
validset/4 | 100Cr6_Oel_4h_0,75mm____3_3.tif | validset/4/100Cr6_Oel_4h_0,75mm____3_3.tif | 4 | 860
validset/4 | 100Cr6_Oel_4h_2,75mm____5_7.tif | validset/4/100Cr6_Oel_4h_2,75mm____5_7.tif | 4 | 894
validset/4 | 100Cr6_Oel_4h_3mm____8_11.tif | validset/4/100Cr6_Oel_4h_3mm____8_11.tif | 4 | 872
validset/4 | 100Cr6_Oel_4h_0,75mm____6_4.tif | validset/4/100Cr6_Oel_4h_0,75mm____6_4.tif | 4 | 860
validset/4 | 100Cr6_Oel_4h_2,25mm____9_5.tif | validset/4/100Cr6_Oel_4h_2,25mm____9_5.tif | 4 | 851
validset/4 | 100Cr6_Oel_4h_2,75mm____1_7.tif | validset/4/100Cr6_Oel_4h_2,75mm____1_7.tif | 4 | 894
validset/4 | 100Cr6_Oel_4h_1,75mm____4_4.tif | validset/4/100Cr6_Oel_4h_1,75mm____4_4.tif | 4 | 853
validset/4 | 100Cr6_Oel_4h_1mm____8_7.tif | validset/4/100Cr6_Oel_4h_1mm____8_7.tif | 4 | 874
validset/4 | 100Cr6_Oel_4h_2,5mm____9_4.tif | validset/4/100Cr6_Oel_4h_2,5mm____9_4.tif | 4 | 858
validset/4 | 100Cr6_Oel_4h_2,5mm____1_11.tif | validset/4/100Cr6_Oel_4h_2,5mm____1_11.tif | 4 | 858
validset/4 | 100Cr6_Oel_4h_2,5mm____2_8.tif | validset/4/100Cr6_Oel_4h_2,5mm____2_8.tif | 4 | 858
validset/4 | 100Cr6_Oel_4h_0,75mm____2_9.tif | validset/4/100Cr6_Oel_4h_0,75mm____2_9.tif | 4 | 860
validset/4 | 100Cr6_Oel_4h_1,75mm____4_10.tif | validset/4/100Cr6_Oel_4h_1,75mm____4_10.tif | 4 | 853
validset/4 | 100Cr6_Oel_6h_1mm____9_10.tif | validset/4/100Cr6_Oel_6h_1mm____9_10.tif | 4 | 884
validset/4 | 100Cr6_Oel_6h_2mm____3_3.tif | validset/4/100Cr6_Oel_6h_2mm____3_3.tif | 4 | 863
validset/4 | 100Cr6_Oel_6h_1,25mm____1_11.tif | validset/4/100Cr6_Oel_6h_1,25mm____1_11.tif | 4 | 937
validset/4 | 100Cr6_Oel_6h_1,25mm____2_7.tif | validset/4/100Cr6_Oel_6h_1,25mm____2_7.tif | 4 | 937
validset/4 | 100Cr6_Oel_6h_0,75mm____9_12.tif | validset/4/100Cr6_Oel_6h_0,75mm____9_12.tif | 4 | 894
validset/4 | 100Cr6_Oel_6h_0,75mm____1_2.tif | validset/4/100Cr6_Oel_6h_0,75mm____1_2.tif | 4 | 894
validset/4 | 100Cr6_Oel_6h_2mm____9_4.tif | validset/4/100Cr6_Oel_6h_2mm____9_4.tif | 4 | 863
validset/4 | 100Cr6_Oel_6h_0,75mm____1_3.tif | validset/4/100Cr6_Oel_6h_0,75mm____1_3.tif | 4 | 894
validset/4 | 100Cr6_Oel_6h_2mm____8_11.tif | validset/4/100Cr6_Oel_6h_2mm____8_11.tif | 4 | 863
validset/4 | 100Cr6_Oel_6h_1,75mm____4_5.tif | validset/4/100Cr6_Oel_6h_1,75mm____4_5.tif | 4 | 863
validset/4 | 100Cr6_Oel_6h_0,75mm____5_4.tif | validset/4/100Cr6_Oel_6h_0,75mm____5_4.tif | 4 | 894
validset/4 | 100Cr6_Oel_6h_0,75mm____8_8.tif | validset/4/100Cr6_Oel_6h_0,75mm____8_8.tif | 4 | 894
validset/4 | 100Cr6_Oel_6h_1,25mm____5_10.tif | validset/4/100Cr6_Oel_6h_1,25mm____5_10.tif | 4 | 937
validset/4 | 100Cr6_Oel_6h_1,5mm____3_12.tif | validset/4/100Cr6_Oel_6h_1,5mm____3_12.tif | 4 | 927
validset/4 | 100Cr6_Oel_6h_1,25mm____1_5.tif | validset/4/100Cr6_Oel_6h_1,25mm____1_5.tif | 4 | 937
validset/4 | 100Cr6_Oel_6h_1,5mm____6_8.tif | validset/4/100Cr6_Oel_6h_1,5mm____6_8.tif | 4 | 927
validset/4 | 100Cr6_Oel_6h_1,25mm____3_5.tif | validset/4/100Cr6_Oel_6h_1,25mm____3_5.tif | 4 | 937
validset/4 | 100Cr6_Oel_6h_1mm____3_5.tif | validset/4/100Cr6_Oel_6h_1mm____3_5.tif | 4 | 884
validset/4 | 100Cr6_Oel_8h_1mm____2_6.tif | validset/4/100Cr6_Oel_8h_1mm____2_6.tif | 4 | 833
validset/4 | 100Cr6_Oel_8h_1mm____1_6.tif | validset/4/100Cr6_Oel_8h_1mm____1_6.tif | 4 | 833
validset/4 | 100Cr6_Oel_8h_1,5mm____3_5.tif | validset/4/100Cr6_Oel_8h_1,5mm____3_5.tif | 4 | 849
validset/4 | 100Cr6_Oel_8h_0,75mm____6_6.tif | validset/4/100Cr6_Oel_8h_0,75mm____6_6.tif | 4 | 856
validset/4 | 100Cr6_Oel_8h_1mm____6_6.tif | validset/4/100Cr6_Oel_8h_1mm____6_6.tif | 4 | 833
validset/4 | 100Cr6_Oel_8h_1,75mm____8_3.tif | validset/4/100Cr6_Oel_8h_1,75mm____8_3.tif | 4 | 841
validset/4 | 100Cr6_Oel_8h_1mm____8_4.tif | validset/4/100Cr6_Oel_8h_1mm____8_4.tif | 4 | 833
validset/4 | 100Cr6_Oel_8h_1mm____1_2.tif | validset/4/100Cr6_Oel_8h_1mm____1_2.tif | 4 | 833
validset/4 | 100Cr6_Oel_8h_2mm____2_11.tif | validset/4/100Cr6_Oel_8h_2mm____2_11.tif | 4 | 862
validset/4 | 100Cr6_Oel_8h_2mm____1_11.tif | validset/4/100Cr6_Oel_8h_2mm____1_11.tif | 4 | 862
validset/4 | 100Cr6_Oel_8h_1,25mm____1_8.tif | validset/4/100Cr6_Oel_8h_1,25mm____1_8.tif | 4 | 831
validset/4 | 100Cr6_Oel_8h_1,5mm____1_12.tif | validset/4/100Cr6_Oel_8h_1,5mm____1_12.tif | 4 | 849
validset/4 | 100Cr6_Oel_8h_1,25mm____1_9.tif | validset/4/100Cr6_Oel_8h_1,25mm____1_9.tif | 4 | 831
validset/4 | 100Cr6_Oel_8h_1,5mm____8_1.tif | validset/4/100Cr6_Oel_8h_1,5mm____8_1.tif | 4 | 849
validset/4 | 100Cr6_Oel_8h_1mm____8_6.tif | validset/4/100Cr6_Oel_8h_1mm____8_6.tif | 4 | 833
validset/4 | 100Cr6_Oel_8h_1,75mm____3_11.tif | validset/4/100Cr6_Oel_8h_1,75mm____3_11.tif | 4 | 841
validset/4 | 100Cr6_Oel_8h_1,75mm____9_1.tif | validset/4/100Cr6_Oel_8h_1,75mm____9_1.tif | 4 | 841
validset/4 | 100Cr6_Oel_8h_1,75mm____7_6.tif | validset/4/100Cr6_Oel_8h_1,75mm____7_6.tif | 4 | 841
validset/4 | 100Cr6_Oel_Az_2,5mm____4_2.tif | validset/4/100Cr6_Oel_Az_2,5mm____4_2.tif | 4 | 867
validset/4 | 100Cr6_Oel_Az_2,5mm____4_6.tif | validset/4/100Cr6_Oel_Az_2,5mm____4_6.tif | 4 | 867
validset/4 | 100Cr6_Oel_Az_1,75mm____9_2.tif | validset/4/100Cr6_Oel_Az_1,75mm____9_2.tif | 4 | 840
validset/4 | 100Cr6_Oel_Az_1,25mm____8_11.tif | validset/4/100Cr6_Oel_Az_1,25mm____8_11.tif | 4 | 835
validset/4 | 100Cr6_Oel_Az_2mm_crop____3_1.tif | validset/4/100Cr6_Oel_Az_2mm_crop____3_1.tif | 4 | 853
validset/4 | 100Cr6_Oel_Az_1,25mm____4_1.tif | validset/4/100Cr6_Oel_Az_1,25mm____4_1.tif | 4 | 835
validset/4 | 100Cr6_Oel_Az_2,5mm____2_12.tif | validset/4/100Cr6_Oel_Az_2,5mm____2_12.tif | 4 | 867
validset/4 | 100Cr6_Oel_Az_1,25mm____4_7.tif | validset/4/100Cr6_Oel_Az_1,25mm____4_7.tif | 4 | 835
validset/4 | 100Cr6_Oel_Az_2,25mm____5_6.tif | validset/4/100Cr6_Oel_Az_2,25mm____5_6.tif | 4 | 863
validset/4 | 100Cr6_Oel_Az_2,75mm____8_11.tif | validset/4/100Cr6_Oel_Az_2,75mm____8_11.tif | 4 | 818
validset/4 | 100Cr6_Oel_Az_2mm_crop____2_6.tif | validset/4/100Cr6_Oel_Az_2mm_crop____2_6.tif | 4 | 853
validset/4 | 100Cr6_Oel_Az_2,5mm____1_3.tif | validset/4/100Cr6_Oel_Az_2,5mm____1_3.tif | 4 | 867
validset/4 | 100Cr6_Oel_Az_2,75mm____7_12.tif | validset/4/100Cr6_Oel_Az_2,75mm____7_12.tif | 4 | 818
validset/4 | 100Cr6_Oel_Az_1,75mm____3_10.tif | validset/4/100Cr6_Oel_Az_1,75mm____3_10.tif | 4 | 840
validset/4 | 100Cr6_Oel_Az_2,5mm____8_6.tif | validset/4/100Cr6_Oel_Az_2,5mm____8_6.tif | 4 | 867
validset/4 | 100Cr6_Oel_Az_2,25mm____9_7.tif | validset/4/100Cr6_Oel_Az_2,25mm____9_7.tif | 4 | 863
validset/4 | 100Cr6_Oel_Az_2mm_crop____1_4.tif | validset/4/100Cr6_Oel_Az_2mm_crop____1_4.tif | 4 | 853
validset/4 | 100Cr6_Oel_Az_1,75mm____1_10.tif | validset/4/100Cr6_Oel_Az_1,75mm____1_10.tif | 4 | 840
validset/5 | P93-02_B_08____5_12.jpg | validset/5/P93-02_B_08____5_12.jpg | 5 | 954
validset/5 | P93-02_B_08____6_11.jpg | validset/5/P93-02_B_08____6_11.jpg | 5 | 954
validset/5 | P93-02_B_08____1_10.jpg | validset/5/P93-02_B_08____1_10.jpg | 5 | 954
validset/5 | P93-02_C_23____5_12.jpg | validset/5/P93-02_C_23____5_12.jpg | 5 | 948
validset/5 | P93-02_C_23____6_8.jpg | validset/5/P93-02_C_23____6_8.jpg | 5 | 948
validset/5 | P93-02_C_23____2_10.jpg | validset/5/P93-02_C_23____2_10.jpg | 5 | 948
validset/5 | P93-02_C_28____9_5.jpg | validset/5/P93-02_C_28____9_5.jpg | 5 | 943
validset/5 | P93-02_C_28____1_1.jpg | validset/5/P93-02_C_28____1_1.jpg | 5 | 943
validset/5 | P93-02_D_09____9_9.jpg | validset/5/P93-02_D_09____9_9.jpg | 5 | 937
validset/5 | P93-02_C_28____1_3.jpg | validset/5/P93-02_C_28____1_3.jpg | 5 | 943
validset/5 | P93-02_C_25____9_5.jpg | validset/5/P93-02_C_25____9_5.jpg | 5 | 948
validset/5 | P93-02_B_06____8_3.jpg | validset/5/P93-02_B_06____8_3.jpg | 5 | 954
validset/5 | P93-02_C_25____2_11.jpg | validset/5/P93-02_C_25____2_11.jpg | 5 | 948
validset/5 | P93-02_B_08____8_11.jpg | validset/5/P93-02_B_08____8_11.jpg | 5 | 954
validset/5 | P93-02_B_08____9_4.jpg | validset/5/P93-02_B_08____9_4.jpg | 5 | 954
validset/5 | P93-02_C_23____2_11.jpg | validset/5/P93-02_C_23____2_11.jpg | 5 | 948
validset/5 | P93-02_C_25____3_10.jpg | validset/5/P93-02_C_25____3_10.jpg | 5 | 948
validset/5 | P93-02_D_09____6_6.jpg | validset/5/P93-02_D_09____6_6.jpg | 5 | 937
validset/5 | P93-02_D_09____9_8.jpg | validset/5/P93-02_D_09____9_8.jpg | 5 | 937
validset/5 | P93-02_C_23____9_7.jpg | validset/5/P93-02_C_23____9_7.jpg | 5 | 948
validset/5 | P93-02_D_09____4_3.jpg | validset/5/P93-02_D_09____4_3.jpg | 5 | 937
validset/5 | P93-02_C_23____2_12.jpg | validset/5/P93-02_C_23____2_12.jpg | 5 | 948
validset/5 | P93-02_C_23____3_4.jpg | validset/5/P93-02_C_23____3_4.jpg | 5 | 948
validset/5 | P93-02_C_23____4_2.jpg | validset/5/P93-02_C_23____4_2.jpg | 5 | 948
validset/5 | P93-02_C_23____4_4.jpg | validset/5/P93-02_C_23____4_4.jpg | 5 | 948
validset/5 | P93-02_C_23____3_12.jpg | validset/5/P93-02_C_23____3_12.jpg | 5 | 948
validset/5 | P93-02_C_28____6_10.jpg | validset/5/P93-02_C_28____6_10.jpg | 5 | 943
validset/5 | P93-02_B_08____3_3.jpg | validset/5/P93-02_B_08____3_3.jpg | 5 | 954
validset/5 | P93-02_C_28____4_5.jpg | validset/5/P93-02_C_28____4_5.jpg | 5 | 943
validset/5 | P93-02_C_25____4_1.jpg | validset/5/P93-02_C_25____4_1.jpg | 5 | 948
validset/5 | P93-02_B_08____4_12.jpg | validset/5/P93-02_B_08____4_12.jpg | 5 | 954
validset/5 | P93-02_C_25____8_2.jpg | validset/5/P93-02_C_25____8_2.jpg | 5 | 948
validset/5 | P93-02_B_08____3_4.jpg | validset/5/P93-02_B_08____3_4.jpg | 5 | 954
validset/5 | P93-02_B_08____6_10.jpg | validset/5/P93-02_B_08____6_10.jpg | 5 | 954
validset/5 | P93-02_C_23____3_2.jpg | validset/5/P93-02_C_23____3_2.jpg | 5 | 948
validset/5 | P93-02_C_23____8_3.jpg | validset/5/P93-02_C_23____8_3.jpg | 5 | 948
validset/5 | 93-02--03____2_11.jpg | validset/5/93-02--03____2_11.jpg | 5 | 943
validset/5 | 93-02--09____6_7.jpg | validset/5/93-02--09____6_7.jpg | 5 | 938
validset/5 | 93-02--09____4_6.jpg | validset/5/93-02--09____4_6.jpg | 5 | 938
validset/5 | 93-02--04____4_9.jpg | validset/5/93-02--04____4_9.jpg | 5 | 943
validset/5 | 93-02--09____4_7.jpg | validset/5/93-02--09____4_7.jpg | 5 | 938
validset/5 | 93-02--05____5_5.jpg | validset/5/93-02--05____5_5.jpg | 5 | 954
validset/5 | 93-02--04____4_10.jpg | validset/5/93-02--04____4_10.jpg | 5 | 943
validset/5 | 93-02--04____8_6.jpg | validset/5/93-02--04____8_6.jpg | 5 | 943
validset/5 | 93-02--05____6_1.jpg | validset/5/93-02--05____6_1.jpg | 5 | 954
validset/5 | 93-02--02____3_6.jpg | validset/5/93-02--02____3_6.jpg | 5 | 943
validset/5 | 93-02--03____9_5.jpg | validset/5/93-02--03____9_5.jpg | 5 | 943
validset/5 | 93-02--08____7_12.jpg | validset/5/93-02--08____7_12.jpg | 5 | 938
validset/5 | 93-02--08____6_8.jpg | validset/5/93-02--08____6_8.jpg | 5 | 938
validset/5 | 93-02--08____4_5.jpg | validset/5/93-02--08____4_5.jpg | 5 | 938
validset/5 | 93-02--10____6_2.jpg | validset/5/93-02--10____6_2.jpg | 5 | 959
validset/5 | 93-02--05____3_4.jpg | validset/5/93-02--05____3_4.jpg | 5 | 954
validset/5 | 93-02--04____6_3.jpg | validset/5/93-02--04____6_3.jpg | 5 | 943
validset/5 | 93-02--05____9_12.jpg | validset/5/93-02--05____9_12.jpg | 5 | 954
validset/5 | 93-02--02____6_11.jpg | validset/5/93-02--02____6_11.jpg | 5 | 943
validset/5 | 93-02--07____9_2.jpg | validset/5/93-02--07____9_2.jpg | 5 | 954
validset/5 | 93-02--03____2_4.jpg | validset/5/93-02--03____2_4.jpg | 5 | 943
validset/5 | 93-02--05____8_2.jpg | validset/5/93-02--05____8_2.jpg | 5 | 954
validset/5 | 93-02--08____7_1.jpg | validset/5/93-02--08____7_1.jpg | 5 | 938
validset/5 | 93-02--02____5_8.jpg | validset/5/93-02--02____5_8.jpg | 5 | 943
validset/5 | 93-02--06____2_6.jpg | validset/5/93-02--06____2_6.jpg | 5 | 933
validset/5 | 93-02--06____2_7.jpg | validset/5/93-02--06____2_7.jpg | 5 | 933
validset/5 | 93-02--10____7_12.jpg | validset/5/93-02--10____7_12.jpg | 5 | 959
validset/5 | 93-02--09____8_3.jpg | validset/5/93-02--09____8_3.jpg | 5 | 938
validset/5 | 93-02--02____3_12.jpg | validset/5/93-02--02____3_12.jpg | 5 | 943
validset/5 | 93-02--05____1_3.jpg | validset/5/93-02--05____1_3.jpg | 5 | 954
validset/5 | 93-02--09____2_2.jpg | validset/5/93-02--09____2_2.jpg | 5 | 938
validset/5 | 93-02--08____9_5.jpg | validset/5/93-02--08____9_5.jpg | 5 | 938
validset/5 | 93-02--09____3_5.jpg | validset/5/93-02--09____3_5.jpg | 5 | 938
validset/5 | 93-02--04____5_8.jpg | validset/5/93-02--04____5_8.jpg | 5 | 943
validset/5 | 93-02--10____9_6.jpg | validset/5/93-02--10____9_6.jpg | 5 | 959
validset/5 | 93-02--03____7_8.jpg | validset/5/93-02--03____7_8.jpg | 5 | 943
validset/5 | 93-02--21____3_1.jpg | validset/5/93-02--21____3_1.jpg | 5 | 981
validset/5 | 93-02--17____9_8.jpg | validset/5/93-02--17____9_8.jpg | 5 | 1146
validset/5 | 93-02--16____8_12.jpg | validset/5/93-02--16____8_12.jpg | 5 | 976
validset/5 | 93-02--14____3_5.jpg | validset/5/93-02--14____3_5.jpg | 5 | 887
validset/5 | 93-02--24____3_5.jpg | validset/5/93-02--24____3_5.jpg | 5 | 981
validset/5 | 93-02--15____9_9.jpg | validset/5/93-02--15____9_9.jpg | 5 | 1091
validset/5 | 93-02--19____6_5.jpg | validset/5/93-02--19____6_5.jpg | 5 | 993
validset/5 | 93-02--13____6_1.jpg | validset/5/93-02--13____6_1.jpg | 5 | 959
validset/5 | 93-02--12____4_5.jpg | validset/5/93-02--12____4_5.jpg | 5 | 922
validset/5 | 93-02--16____4_7.jpg | validset/5/93-02--16____4_7.jpg | 5 | 976
validset/5 | 93-02--15____9_1.jpg | validset/5/93-02--15____9_1.jpg | 5 | 1091
validset/5 | 93-02--14____5_1.jpg | validset/5/93-02--14____5_1.jpg | 5 | 887
validset/5 | 93-02--23____5_6.jpg | validset/5/93-02--23____5_6.jpg | 5 | 1146
validset/5 | 93-02--12____5_6.jpg | validset/5/93-02--12____5_6.jpg | 5 | 922
validset/5 | 93-02--20____6_11.jpg | validset/5/93-02--20____6_11.jpg | 5 | 943
validset/5 | 93-02--24____4_2.jpg | validset/5/93-02--24____4_2.jpg | 5 | 981
validset/5 | 93-02--28____9_2.jpg | validset/5/93-02--28____9_2.jpg | 5 | 1078
validset/5 | 93-02--17____7_5.jpg | validset/5/93-02--17____7_5.jpg | 5 | 1146
validset/5 | 93-02--25____7_10.jpg | validset/5/93-02--25____7_10.jpg | 5 | 999
validset/5 | 93-02--19____2_8.jpg | validset/5/93-02--19____2_8.jpg | 5 | 993
validset/5 | 93-02--22____1_6.jpg | validset/5/93-02--22____1_6.jpg | 5 | 1085
validset/5 | 93-02--26____9_2.jpg | validset/5/93-02--26____9_2.jpg | 5 | 935
validset/5 | 93-02--22____9_6.jpg | validset/5/93-02--22____9_6.jpg | 5 | 1085
validset/5 | 93-02--15____7_4.jpg | validset/5/93-02--15____7_4.jpg | 5 | 1091
validset/5 | 93-02--15____1_3.jpg | validset/5/93-02--15____1_3.jpg | 5 | 1091
validset/5 | 93-02--21____5_3.jpg | validset/5/93-02--21____5_3.jpg | 5 | 981
validset/5 | 93-02--14____9_4.jpg | validset/5/93-02--14____9_4.jpg | 5 | 887
validset/5 | 93-02--16____3_5.jpg | validset/5/93-02--16____3_5.jpg | 5 | 976
validset/5 | 93-02--17____3_8.jpg | validset/5/93-02--17____3_8.jpg | 5 | 1146
validset/5 | 93-02--25____3_5.jpg | validset/5/93-02--25____3_5.jpg | 5 | 999
validset/5 | 93-02--13____5_1.jpg | validset/5/93-02--13____5_1.jpg | 5 | 959
validset/5 | 93-02--27____5_10.jpg | validset/5/93-02--27____5_10.jpg | 5 | 1105
validset/5 | 93-02--28____7_2.jpg | validset/5/93-02--28____7_2.jpg | 5 | 1078
validset/5 | 93-02--22____2_11.jpg | validset/5/93-02--22____2_11.jpg | 5 | 1085
validset/5 | 93-02--23____8_11.jpg | validset/5/93-02--23____8_11.jpg | 5 | 1146
validset/5 | 93-02--24____6_6.jpg | validset/5/93-02--24____6_6.jpg | 5 | 981